## Hoja1
log dist. [m] | depth [%] | o'clock | length [mm] | width [mm] | Espesor
1.375 | 17 | 10:02 | 23 | 29 | 14.2748
1.381 | 12 | 1:16 | 17 | 44 | 14.2748
1.399 | 14 | 11:41 | 19 | 32 | 14.2748
1.428 | 11 | 10:01 | 18 | 35 | 14.2748
1.445 | 13 | 9:39 | 29 | 25 | 14.2748
1.604 | 21 | 2:29 | 23 | 18 | 14.2748
2934.944 | 11 | 3:07 | 64 | 50 | 11.9126
5275.191 | 11 | 11:26 | 21 | 18 | 11.9126
9284.078 | 16 | 2:29 | 18 | 18 | 8.7376
9513.664 | 12 | 5:55 | 15 | 23 | 8.7376
9513.692 | 10 | 5:42 | 19 | 18 | 8.7376
9514.896 | 11 | 5:52 | 14 | 18 | 8.7376
9516.92 | 13 | 5:53 | 52 | 33 | 8.7376
9517.597 | 10 | 6:20 | 23 | 35 | 8.7376
9517.905 | 12 | 5:51 | 19 | 29 | 8.7376
9518.631 | 10 | 4:50 | 37 | 19 | 8.7376
9518.636 | 10 | 5:20 | 22 | 43 | 8.7376
9519.794 | 13 | 5:17 | 81 | 63 | 8.7376
9519.828 | 11 | 3:07 | 24 | 21 | 8.7376
9520.781 | 10 | 5:39 | 20 | 38 | 8.7376
10002.826 | 12 | 4:41 | 22 | 19 | 8.7376
10503.912 | 13 | 2:25 | 17 | 27 | 8.7376
10713.078 | 11 | 9:03 | 15 | 18 | 8.7376
10719.302 | 13 | 7:11 | 20 | 18 | 8.7376
11076.332 | 11 | 12:00 | 17 | 18 | 8.7376
11151.372 | 12 | 7:43 | 18 | 20 | 8.7376
11213.918 | 16 | 8:57 | 15 | 21 | 8.7376
11561.265 | 13 | 6:56 | 13 | 18 | 8.7376
11626.869 | 10 | 5:57 | 24 | 26 | 8.7376
11630.917 | 12 | 6:07 | 35 | 18 | 8.7376
11634.347 | 12 | 3:55 | 20 | 26 | 8.7376
11637.772 | 10 | 7:54 | 21 | 23 | 8.7376
11644.449 | 11 | 3:30 | 16 | 36 | 8.7376
11658.441 | 14 | 9:19 | 14 | 23 | 8.7376
11705.813 | 13 | 2:56 | 16 | 18 | 8.7376
11741.276 | 11 | 8:38 | 15 | 19 | 8.7376
11755.048 | 16 | 6:07 | 21 | 18 | 8.7376
11755.165 | 11 | 6:07 | 34 | 18 | 8.7376
11837.13 | 20 | 4:37 | 67 | 220 | 8.7376
11838.336 | 14 | 4:03 | 25 | 46 | 8.7376
11838.406 | 12 | 10:53 | 16 | 21 | 8.7376
11838.409 | 24 | 4:01 | 21 | 21 | 8.7376
11838.633 | 11 | 4:05 | 30 | 53 | 8.7376
11838.775 | 12 | 4:03 | 22 | 34 | 8.7376
11839.127 | 13 | 8:20 | 21 | 210 | 8.7376
11839.202 | 18 | 4:00 | 51 | 45 | 8.7376
11839.382 | 13 | 11:23 | 25 | 76 | 8.7376
11839.384 | 15 | 10:31 | 20 | 47 | 8.7376
11839.39 | 17 | 4:02 | 20 | 32 | 8.7376
11839.577 | 13 | 4:03 | 15 | 18 | 8.7376
11839.626 | 12 | 10:29 | 22 | 58 | 8.7376
11839.634 | 12 | 8:40 | 22 | 183 | 8.7376
11839.776 | 18 | 4:00 | 87 | 46 | 8.7376
11839.869 | 19 | 3:15 | 18 | 23 | 8.7376
11839.926 | 10 | 3:31 | 52 | 30 | 8.7376
11839.992 | 11 | 11:22 | 31 | 82 | 8.7376
11840.162 | 14 | 3:27 | 19 | 35 | 8.7376
11840.206 | 12 | 11:25 | 23 | 62 | 8.7376
11840.28 | 13 | 10:35 | 18 | 30 | 8.7376
11840.601 | 14 | 10:37 | 15 | 29 | 8.7376
11840.765 | 13 | 10:37 | 18 | 22 | 8.7376
11840.791 | 16 | 3:32 | 16 | 18 | 8.7376
11841.029 | 11 | 3:12 | 20 | 25 | 8.7376
11841.726 | 16 | 9:55 | 13 | 25 | 8.7376
11842.315 | 18 | 10:36 | 18 | 34 | 8.7376
11842.586 | 12 | 7:59 | 27 | 83 | 8.7376
11842.61 | 15 | 9:56 | 15 | 20 | 8.7376
11853.034 | 11 | 6:42 | 25 | 18 | 8.7376
11853.432 | 12 | 10:04 | 16 | 18 | 8.7376
11859.067 | 16 | 5:15 | 18 | 18 | 8.7376
11859.395 | 18 | 9:58 | 19 | 18 | 8.7376
11861.409 | 14 | 10:25 | 18 | 21 | 8.7376
11862.14 | 11 | 6:16 | 16 | 23 | 8.7376
11863.618 | 11 | 8:59 | 27 | 19 | 8.7376
11870.188 | 12 | 7:13 | 17 | 18 | 8.7376
11871.781 | 13 | 5:01 | 17 | 21 | 8.7376
11872.206 | 13 | 3:21 | 22 | 43 | 8.7376
11872.645 | 13 | 6:20 | 19 | 27 | 8.7376
11892.414 | 11 | 5:29 | 16 | 18 | 8.7376
11897.029 | 13 | 9:33 | 16 | 26 | 8.7376
11902.985 | 11 | 10:12 | 15 | 18 | 8.7376
11904.383 | 14 | 1:52 | 18 | 18 | 8.7376
11908.417 | 12 | 7:06 | 17 | 27 | 8.7376
11909.211 | 12 | 11:27 | 74 | 128 | 8.7376
11909.776 | 12 | 8:37 | 15 | 19 | 8.7376
11911.927 | 12 | 9:22 | 17 | 20 | 8.7376
11929.832 | 11 | 6:37 | 17 | 31 | 8.7376
11930.212 | 10 | 6:53 | 24 | 25 | 8.7376
11947.033 | 12 | 6:09 | 15 | 21 | 8.7376
11947.171 | 12 | 12:00 | 17 | 19 | 8.7376
11986.837 | 11 | 8:24 | 53 | 23 | 8.7376
11987.793 | 13 | 6:21 | 15 | 19 | 8.7376
12027.933 | 12 | 5:17 | 17 | 18 | 8.7376
12030.531 | 16 | 8:30 | 19 | 19 | 8.7376
12030.901 | 15 | 8:29 | 18 | 18 | 8.7376
12147.735 | 11 | 9:31 | 20 | 19 | 8.7376
12186.878 | 12 | 3:16 | 20 | 27 | 8.7376
12190.992 | 11 | 1:17 | 16 | 21 | 8.7376
12191.536 | 11 | 3:20 | 17 | 21 | 8.7376
12191.744 | 12 | 3:29 | 20 | 24 | 8.7376
12192.806 | 11 | 1:20 | 22 | 22 | 8.7376
12212.826 | 11 | 12:10 | 19 | 25 | 8.7376
12214.589 | 11 | 8:53 | 13 | 22 | 8.7376
12216.927 | 12 | 12:03 | 22 | 19 | 8.7376
12218.252 | 10 | 12:15 | 20 | 18 | 8.7376
12218.55 | 13 | 12:17 | 23 | 22 | 8.7376
12219.681 | 10 | 12:07 | 21 | 18 | 8.7376
12219.865 | 10 | 6:38 | 17 | 18 | 8.7376
12220.16 | 11 | 12:11 | 18 | 25 | 8.7376
12221.353 | 10 | 12:03 | 18 | 21 | 8.7376
12226.847 | 13 | 12:05 | 15 | 18 | 8.7376
12228.749 | 15 | 12:09 | 18 | 18 | 8.7376
12228.787 | 20 | 12:10 | 16 | 18 | 8.7376
12228.967 | 17 | 12:08 | 16 | 18 | 8.7376
12229.016 | 10 | 12:06 | 13 | 18 | 8.7376
12229.289 | 12 | 12:08 | 18 | 18 | 8.7376
12229.377 | 12 | 12:10 | 16 | 18 | 8.7376
12229.615 | 11 | 12:08 | 47 | 18 | 8.7376
12229.837 | 17 | 12:05 | 17 | 21 | 8.7376
12230.014 | 12 | 12:09 | 16 | 18 | 8.7376
12230.184 | 12 | 12:05 | 19 | 19 | 8.7376
12230.293 | 10 | 11:58 | 20 | 18 | 8.7376
12230.298 | 18 | 12:10 | 20 | 19 | 8.7376
12230.464 | 11 | 12:05 | 17 | 18 | 8.7376
12230.699 | 14 | 12:05 | 54 | 28 | 8.7376
12231.016 | 21 | 12:03 | 19 | 18 | 8.7376
12232.639 | 10 | 12:29 | 25 | 18 | 8.7376
12232.894 | 13 | 6:07 | 20 | 18 | 8.7376
12238.868 | 10 | 12:06 | 22 | 18 | 8.7376
12239.188 | 11 | 12:05 | 21 | 18 | 8.7376
12239.797 | 14 | 12:03 | 51 | 23 | 8.7376
12240.351 | 11 | 12:07 | 17 | 18 | 8.7376
12240.654 | 13 | 12:01 | 21 | 18 | 8.7376
12240.712 | 14 | 12:03 | 20 | 18 | 8.7376
12241.217 | 13 | 11:58 | 21 | 22 | 8.7376
12241.348 | 13 | 12:08 | 22 | 18 | 8.7376
12241.444 | 11 | 5:34 | 14 | 19 | 8.7376
12241.486 | 14 | 12:08 | 69 | 18 | 8.7376
12241.537 | 11 | 12:22 | 21 | 18 | 8.7376
12241.674 | 15 | 12:14 | 33 | 24 | 8.7376
12241.684 | 17 | 12:01 | 32 | 18 | 8.7376
12241.859 | 13 | 12:03 | 35 | 18 | 8.7376
12242.15 | 15 | 12:02 | 33 | 23 | 8.7376
12242.591 | 14 | 12:07 | 17 | 18 | 8.7376
12243.141 | 14 | 12:04 | 15 | 18 | 8.7376
12244.101 | 13 | 7:26 | 28 | 45 | 8.7376
12244.434 | 10 | 5:04 | 17 | 18 | 8.7376
12244.439 | 14 | 12:04 | 19 | 18 | 8.7376
12244.816 | 13 | 5:57 | 12 | 18 | 8.7376
12244.844 | 11 | 7:08 | 18 | 18 | 8.7376
12245.309 | 12 | 5:32 | 25 | 22 | 8.7376
12245.889 | 15 | 7:08 | 15 | 18 | 8.7376
12246.383 | 10 | 12:10 | 28 | 21 | 8.7376
12246.581 | 14 | 12:03 | 24 | 18 | 8.7376
12246.64 | 13 | 6:21 | 19 | 29 | 8.7376
12246.647 | 12 | 12:09 | 52 | 19 | 8.7376
12246.78 | 18 | 12:04 | 27 | 18 | 8.7376
12246.953 | 16 | 6:28 | 16 | 18 | 8.7376
12247.285 | 12 | 6:06 | 18 | 22 | 8.7376
12247.591 | 12 | 12:13 | 24 | 19 | 8.7376
12247.888 | 11 | 11:55 | 22 | 27 | 8.7376
12247.947 | 12 | 12:09 | 26 | 18 | 8.7376
12248.013 | 12 | 6:22 | 14 | 18 | 8.7376
12248.212 | 13 | 5:43 | 33 | 41 | 8.7376
12248.241 | 10 | 6:38 | 17 | 18 | 8.7376
12248.616 | 10 | 12:07 | 20 | 21 | 8.7376
12248.734 | 11 | 12:07 | 25 | 20 | 8.7376
12249.153 | 15 | 5:29 | 16 | 23 | 8.7376
12249.427 | 10 | 12:09 | 22 | 18 | 8.7376
12249.702 | 10 | 12:07 | 19 | 19 | 8.7376
12250.061 | 15 | 5:23 | 16 | 18 | 8.7376
12250.106 | 10 | 6:01 | 14 | 18 | 8.7376
12250.138 | 18 | 4:18 | 16 | 20 | 8.7376
12250.196 | 20 | 4:16 | 18 | 22 | 8.7376
12250.214 | 13 | 12:09 | 62 | 41 | 8.7376
12250.233 | 11 | 7:52 | 19 | 19 | 8.7376
12250.33 | 16 | 4:13 | 14 | 18 | 8.7376
12250.652 | 14 | 12:06 | 23 | 24 | 8.7376
12250.898 | 10 | 12:07 | 25 | 19 | 8.7376
12251.061 | 10 | 12:09 | 29 | 20 | 8.7376
12251.347 | 11 | 12:07 | 22 | 18 | 8.7376
12251.912 | 15 | 5:33 | 18 | 19 | 8.7376
12252.115 | 15 | 3:27 | 15 | 18 | 8.7376
12252.515 | 14 | 3:25 | 19 | 19 | 8.7376
12252.813 | 12 | 6:19 | 14 | 18 | 8.7376
12252.816 | 11 | 12:09 | 20 | 18 | 8.7376
12252.886 | 14 | 12:00 | 63 | 39 | 8.7376
12253.181 | 13 | 12:06 | 18 | 21 | 8.7376
12253.627 | 13 | 12:11 | 21 | 19 | 8.7376
12254.264 | 11 | 3:41 | 16 | 25 | 8.7376
12255.466 | 11 | 12:06 | 18 | 24 | 8.7376
12255.981 | 20 | 5:58 | 21 | 19 | 8.7376
12256.507 | 12 | 12:05 | 22 | 28 | 8.7376
12257.212 | 10 | 8:47 | 16 | 18 | 8.7376
12263.095 | 12 | 12:05 | 30 | 19 | 8.7376
12269.42 | 13 | 7:14 | 21 | 25 | 8.7376
12269.685 | 12 | 4:43 | 40 | 29 | 8.7376
12269.818 | 11 | 6:33 | 24 | 27 | 8.7376
12270.483 | 10 | 4:37 | 14 | 18 | 8.7376
12270.988 | 12 | 2:54 | 34 | 42 | 8.7376
12271.589 | 18 | 2:57 | 18 | 18 | 8.7376
12272.708 | 16 | 8:23 | 18 | 22 | 8.7376
12272.853 | 14 | 5:10 | 19 | 26 | 8.7376
12276.299 | 13 | 7:24 | 17 | 20 | 8.7376
12315.129 | 14 | 8:22 | 19 | 26 | 8.7376
12315.137 | 17 | 8:02 | 14 | 18 | 8.7376
12326.655 | 13 | 11:29 | 81 | 87 | 9.525
12326.668 | 12 | 7:36 | 18 | 27 | 9.525
12326.772 | 13 | 4:49 | 20 | 30 | 9.525
12498.275 | 22 | 6:04 | 19 | 18 | 8.7376
12535.443 | 15 | 6:08 | 20 | 18 | 8.7376
12536.1 | 13 | 12:15 | 18 | 18 | 8.7376
12536.425 | 14 | 6:05 | 22 | 20 | 8.7376
12536.788 | 11 | 12:01 | 18 | 18 | 8.7376
12536.877 | 12 | 11:56 | 18 | 18 | 8.7376
12537.076 | 12 | 6:08 | 25 | 19 | 8.7376
12537.742 | 10 | 5:57 | 15 | 18 | 8.7376
12538.148 | 11 | 6:15 | 21 | 33 | 8.7376
12545.707 | 10 | 6:08 | 57 | 26 | 8.7376
12558.023 | 14 | 5:52 | 17 | 18 | 8.7376
12638.761 | 15 | 9:26 | 17 | 18 | 8.7376
12638.893 | 12 | 9:21 | 17 | 18 | 8.7376
12644.248 | 15 | 11:55 | 16 | 18 | 8.7376
12649.7 | 12 | 5:58 | 19 | 18 | 8.7376
12650.374 | 15 | 6:00 | 24 | 20 | 8.7376
12654.862 | 14 | 4:42 | 19 | 24 | 8.7376
12654.902 | 13 | 4:02 | 22 | 29 | 8.7376
12678.973 | 11 | 1:55 | 13 | 18 | 8.7376
12679.059 | 11 | 1:58 | 13 | 18 | 8.7376
12701.392 | 11 | 6:06 | 21 | 18 | 8.7376
12701.545 | 13 | 6:07 | 21 | 25 | 8.7376
12701.677 | 11 | 6:03 | 20 | 21 | 8.7376
12701.875 | 17 | 12:07 | 15 | 18 | 8.7376
12701.915 | 11 | 12:08 | 15 | 18 | 8.7376
12702.024 | 14 | 12:07 | 41 | 26 | 8.7376
12702.085 | 13 | 12:10 | 13 | 18 | 8.7376
12702.261 | 11 | 12:08 | 14 | 18 | 8.7376
12703.197 | 11 | 12:08 | 15 | 18 | 8.7376
12703.707 | 14 | 12:05 | 16 | 23 | 8.7376
12704.27 | 13 | 6:03 | 27 | 18 | 8.7376
12704.37 | 12 | 2:20 | 28 | 22 | 8.7376
12704.592 | 11 | 2:20 | 19 | 24 | 8.7376
12704.895 | 12 | 12:07 | 19 | 18 | 8.7376
12704.922 | 11 | 6:08 | 17 | 18 | 8.7376
12707.622 | 11 | 12:08 | 15 | 18 | 8.7376
12709.067 | 14 | 12:06 | 17 | 18 | 8.7376
12709.657 | 14 | 12:08 | 16 | 18 | 8.7376
12709.939 | 17 | 12:07 | 16 | 18 | 8.7376
12710.042 | 11 | 12:10 | 15 | 19 | 8.7376
12710.073 | 11 | 12:09 | 16 | 18 | 8.7376
12710.278 | 13 | 12:09 | 18 | 18 | 8.7376
12710.358 | 15 | 12:10 | 16 | 18 | 8.7376
12710.552 | 18 | 12:10 | 21 | 22 | 8.7376
12710.685 | 12 | 12:03 | 18 | 22 | 8.7376
12710.888 | 13 | 12:06 | 21 | 18 | 8.7376
12710.941 | 17 | 12:10 | 20 | 19 | 8.7376
12711.134 | 11 | 12:11 | 15 | 18 | 8.7376
12712.184 | 15 | 12:11 | 19 | 19 | 8.7376
12712.3 | 12 | 12:09 | 15 | 18 | 8.7376
12712.843 | 14 | 12:07 | 17 | 18 | 8.7376
12713.083 | 11 | 2:18 | 19 | 21 | 8.7376
12713.315 | 10 | 6:11 | 27 | 28 | 8.7376
12713.476 | 17 | 6:07 | 30 | 38 | 8.7376
12752.14 | 12 | 9:08 | 21 | 18 | 8.7376
12759.884 | 10 | 6:06 | 26 | 19 | 8.7376
12760.021 | 15 | 6:08 | 18 | 18 | 8.7376
12760.075 | 10 | 6:08 | 20 | 24 | 8.7376
12760.392 | 11 | 6:09 | 62 | 18 | 8.7376
12761.424 | 10 | 6:03 | 19 | 19 | 8.7376
12761.731 | 12 | 5:55 | 50 | 66 | 8.7376
12761.993 | 10 | 6:14 | 28 | 20 | 8.7376
12762.054 | 10 | 6:16 | 21 | 21 | 8.7376
12762.179 | 10 | 6:17 | 25 | 19 | 8.7376
12762.267 | 11 | 7:26 | 23 | 20 | 8.7376
12762.295 | 10 | 6:13 | 19 | 18 | 8.7376
12762.552 | 14 | 6:08 | 26 | 34 | 8.7376
12764.127 | 11 | 6:09 | 23 | 22 | 8.7376
12764.379 | 11 | 5:59 | 19 | 19 | 8.7376
12764.521 | 11 | 6:14 | 21 | 20 | 8.7376
12783.873 | 10 | 6:04 | 19 | 18 | 8.7376
12784.06 | 10 | 6:03 | 22 | 18 | 8.7376
12784.39 | 11 | 6:03 | 46 | 18 | 8.7376
12788.684 | 12 | 5:56 | 21 | 19 | 8.7376
12789.612 | 11 | 6:34 | 14 | 18 | 8.7376
12925.599 | 15 | 12:05 | 19 | 18 | 8.7376
12925.652 | 14 | 12:05 | 18 | 18 | 8.7376
12925.751 | 16 | 12:14 | 19 | 18 | 8.7376
12925.862 | 13 | 12:11 | 21 | 18 | 8.7376
12928.779 | 11 | 5:43 | 21 | 19 | 8.7376
12930.326 | 12 | 5:59 | 19 | 19 | 8.7376
12930.372 | 13 | 6:00 | 17 | 21 | 8.7376
12930.702 | 13 | 12:03 | 17 | 18 | 8.7376
12931.13 | 11 | 12:03 | 18 | 18 | 8.7376
12931.433 | 10 | 11:59 | 15 | 18 | 8.7376
12931.701 | 14 | 12:04 | 19 | 18 | 8.7376
12937.264 | 13 | 12:05 | 18 | 18 | 8.7376
12949.624 | 12 | 12:02 | 18 | 18 | 8.7376
12952.757 | 12 | 12:04 | 16 | 18 | 8.7376
12952.838 | 13 | 12:06 | 17 | 18 | 8.7376
12953.024 | 14 | 12:03 | 21 | 18 | 8.7376
12955.43 | 13 | 12:07 | 18 | 18 | 8.7376
12955.481 | 14 | 12:04 | 47 | 30 | 8.7376
12979.011 | 11 | 12:04 | 29 | 21 | 8.7376
12992.052 | 11 | 9:45 | 15 | 19 | 8.7376
12999.722 | 11 | 10:03 | 19 | 22 | 8.7376
13053.075 | 15 | 12:31 | 20 | 23 | 8.7376
13055.823 | 10 | 11:52 | 18 | 18 | 8.7376
13064.173 | 11 | 12:13 | 18 | 18 | 8.7376
13065.363 | 11 | 5:01 | 19 | 18 | 8.7376
13076.951 | 11 | 12:07 | 14 | 18 | 8.7376
13078.402 | 11 | 12:02 | 19 | 18 | 8.7376
13078.664 | 12 | 12:02 | 19 | 26 | 8.7376
13081.418 | 15 | 12:03 | 16 | 18 | 8.7376
13082.972 | 24 | 12:00 | 54 | 26 | 8.7376
13083.028 | 11 | 5:55 | 15 | 18 | 8.7376
13083.064 | 17 | 12:05 | 20 | 18 | 8.7376
13083.385 | 16 | 12:04 | 23 | 21 | 8.7376
13083.45 | 11 | 12:03 | 18 | 18 | 8.7376
13083.566 | 11 | 11:59 | 14 | 18 | 8.7376
13083.937 | 22 | 12:02 | 19 | 20 | 8.7376
13084.056 | 16 | 12:03 | 17 | 18 | 8.7376
13084.327 | 12 | 12:03 | 19 | 26 | 8.7376
13084.808 | 12 | 12:04 | 15 | 18 | 8.7376
13084.947 | 13 | 12:03 | 38 | 18 | 8.7376
13085.272 | 13 | 12:04 | 13 | 18 | 8.7376
13087.151 | 21 | 12:08 | 21 | 19 | 8.7376
13087.271 | 16 | 12:03 | 22 | 23 | 8.7376
13090.784 | 14 | 12:05 | 21 | 19 | 8.7376
13100.759 | 11 | 6:10 | 38 | 34 | 8.7376
13101.864 | 11 | 6:00 | 25 | 25 | 8.7376
13102.673 | 11 | 12:00 | 16 | 18 | 8.7376
13103.758 | 13 | 5:59 | 19 | 20 | 8.7376
13104.132 | 13 | 6:07 | 17 | 21 | 8.7376
13104.883 | 20 | 6:07 | 19 | 18 | 8.7376
13104.991 | 13 | 6:01 | 20 | 19 | 8.7376
13105.111 | 13 | 6:09 | 20 | 19 | 8.7376
13105.737 | 11 | 6:09 | 24 | 18 | 8.7376
13105.877 | 12 | 6:01 | 24 | 22 | 8.7376
13107.075 | 14 | 6:09 | 25 | 18 | 8.7376
13107.878 | 11 | 12:02 | 17 | 18 | 8.7376
13108.048 | 14 | 11:59 | 16 | 20 | 8.7376
13108.231 | 11 | 12:06 | 21 | 25 | 8.7376
13108.34 | 11 | 12:02 | 27 | 18 | 8.7376
13108.445 | 11 | 12:02 | 16 | 18 | 8.7376
13108.599 | 11 | 12:06 | 17 | 18 | 8.7376
13109.1 | 13 | 12:07 | 18 | 18 | 8.7376
13111.107 | 10 | 6:11 | 35 | 18 | 8.7376
13117.137 | 13 | 2:16 | 18 | 18 | 8.7376
13120.052 | 12 | 2:19 | 36 | 21 | 8.7376
13132.967 | 13 | 6:41 | 14 | 18 | 8.7376
13133.136 | 20 | 6:57 | 21 | 18 | 8.7376
13133.728 | 15 | 8:38 | 18 | 49 | 8.7376
13143.355 | 11 | 2:19 | 19 | 18 | 8.7376
13144.013 | 12 | 2:18 | 17 | 18 | 8.7376
13147.367 | 11 | 11:56 | 17 | 18 | 8.7376
13151.459 | 11 | 4:35 | 19 | 18 | 8.7376
13151.827 | 11 | 6:55 | 22 | 18 | 8.7376
13155.881 | 11 | 9:31 | 21 | 18 | 8.7376
13175.381 | 16 | 6:00 | 20 | 22 | 8.7376
13208.87 | 16 | 12:04 | 21 | 18 | 8.7376
13235.286 | 11 | 11:54 | 17 | 18 | 8.7376
13235.36 | 11 | 12:08 | 17 | 18 | 8.7376
13235.519 | 13 | 12:05 | 19 | 18 | 8.7376
13235.601 | 14 | 12:05 | 20 | 19 | 8.7376
13235.755 | 12 | 11:52 | 16 | 18 | 8.7376
13236.471 | 11 | 12:05 | 17 | 18 | 8.7376
13236.89 | 11 | 12:09 | 15 | 18 | 8.7376
13237.89 | 11 | 12:08 | 16 | 18 | 8.7376
13238.694 | 11 | 2:28 | 17 | 22 | 8.7376
13239.318 | 11 | 12:09 | 17 | 19 | 8.7376
13240.173 | 13 | 12:07 | 15 | 18 | 8.7376
13240.333 | 13 | 11:54 | 21 | 18 | 8.7376
13242.517 | 12 | 5:11 | 24 | 20 | 8.7376
13266.347 | 13 | 8:59 | 19 | 18 | 8.7376
13295.896 | 11 | 11:59 | 16 | 18 | 8.7376
13296.601 | 11 | 12:08 | 18 | 18 | 8.7376
13297.168 | 11 | 3:03 | 20 | 18 | 8.7376
13297.86 | 11 | 12:04 | 18 | 18 | 8.7376
13298.131 | 11 | 12:13 | 17 | 18 | 8.7376
13299.386 | 13 | 6:33 | 22 | 40 | 8.7376
13299.469 | 12 | 12:06 | 19 | 18 | 8.7376
13302.361 | 11 | 12:13 | 16 | 18 | 8.7376
13315.492 | 16 | 12:10 | 17 | 19 | 8.7376
13315.795 | 12 | 12:09 | 19 | 18 | 8.7376
13328.931 | 11 | 12:06 | 18 | 18 | 8.7376
13329.768 | 11 | 12:05 | 18 | 18 | 8.7376
13329.929 | 11 | 12:15 | 17 | 18 | 8.7376
13330.131 | 11 | 12:02 | 15 | 18 | 8.7376
13330.318 | 11 | 12:04 | 20 | 18 | 8.7376
13330.406 | 11 | 12:05 | 15 | 18 | 8.7376
13330.484 | 12 | 12:04 | 19 | 18 | 8.7376
13330.555 | 11 | 12:15 | 16 | 18 | 8.7376
13330.555 | 12 | 12:04 | 16 | 18 | 8.7376
13330.706 | 11 | 12:05 | 14 | 18 | 8.7376
13330.876 | 11 | 12:06 | 20 | 18 | 8.7376
13331.831 | 11 | 12:06 | 16 | 18 | 8.7376
13332.57 | 11 | 12:05 | 16 | 18 | 8.7376
13333.021 | 12 | 12:07 | 18 | 22 | 8.7376
13335.645 | 15 | 12:07 | 17 | 18 | 8.7376
13361.249 | 12 | 12:06 | 16 | 18 | 8.7376
13361.386 | 15 | 12:11 | 15 | 19 | 8.7376
13361.458 | 17 | 12:10 | 18 | 18 | 8.7376
13361.624 | 13 | 12:10 | 17 | 18 | 8.7376
13361.666 | 13 | 12:06 | 16 | 18 | 8.7376
13361.838 | 11 | 12:01 | 17 | 18 | 8.7376
13362.677 | 11 | 12:03 | 19 | 18 | 8.7376
13362.751 | 11 | 12:06 | 15 | 18 | 8.7376
13362.786 | 13 | 12:08 | 16 | 18 | 8.7376
13362.865 | 15 | 12:00 | 18 | 20 | 8.7376
13364.718 | 12 | 3:55 | 21 | 26 | 8.7376
13365.072 | 14 | 4:12 | 17 | 19 | 8.7376
13365.44 | 11 | 12:04 | 17 | 18 | 8.7376
13365.566 | 11 | 4:11 | 19 | 19 | 8.7376
13366.263 | 11 | 4:08 | 24 | 38 | 8.7376
13368.535 | 12 | 4:14 | 14 | 18 | 8.7376
13370.48 | 14 | 9:03 | 17 | 18 | 8.7376
13376.108 | 11 | 12:07 | 16 | 18 | 8.7376
13396.081 | 13 | 12:08 | 20 | 18 | 8.7376
13404.673 | 13 | 12:05 | 19 | 19 | 8.7376
13408.63 | 19 | 12:05 | 24 | 20 | 8.7376
13408.772 | 11 | 12:03 | 19 | 18 | 8.7376
13408.895 | 15 | 12:04 | 19 | 18 | 8.7376
13408.973 | 11 | 12:03 | 15 | 18 | 8.7376
13409.064 | 13 | 2:56 | 22 | 19 | 8.7376
13409.161 | 13 | 12:03 | 19 | 18 | 8.7376
13409.206 | 18 | 12:05 | 19 | 18 | 8.7376
13409.474 | 20 | 12:04 | 20 | 18 | 8.7376
13409.792 | 22 | 12:04 | 22 | 21 | 8.7376
13410.012 | 20 | 12:04 | 18 | 33 | 8.7376
13410.167 | 11 | 12:08 | 20 | 19 | 8.7376
13410.264 | 20 | 12:05 | 20 | 20 | 8.7376
13410.308 | 15 | 12:07 | 18 | 18 | 8.7376
13410.585 | 24 | 12:03 | 18 | 18 | 8.7376
13410.647 | 22 | 12:04 | 20 | 18 | 8.7376
13412.378 | 20 | 12:04 | 21 | 20 | 8.7376
13415.177 | 11 | 12:04 | 17 | 18 | 8.7376
13417.885 | 17 | 12:07 | 21 | 19 | 8.7376
13417.942 | 14 | 12:07 | 18 | 18 | 8.7376
13418.333 | 14 | 12:03 | 18 | 18 | 8.7376
13418.808 | 11 | 12:07 | 19 | 18 | 8.7376
13419.231 | 11 | 12:05 | 18 | 18 | 8.7376
13419.535 | 17 | 12:04 | 17 | 18 | 8.7376
13419.627 | 17 | 12:04 | 19 | 18 | 8.7376
13419.72 | 16 | 12:06 | 18 | 18 | 8.7376
13419.798 | 14 | 12:04 | 20 | 18 | 8.7376
13420.485 | 17 | 12:06 | 19 | 19 | 8.7376
13420.584 | 11 | 6:10 | 24 | 29 | 8.7376
13420.82 | 11 | 11:56 | 15 | 18 | 8.7376
13421.328 | 23 | 12:04 | 19 | 21 | 8.7376
13421.558 | 24 | 12:05 | 20 | 20 | 8.7376
13421.706 | 14 | 12:06 | 18 | 21 | 8.7376
13421.859 | 16 | 12:06 | 20 | 18 | 8.7376
13421.908 | 16 | 9:19 | 39 | 22 | 8.7376
13422.777 | 12 | 12:07 | 17 | 18 | 8.7376
13422.779 | 14 | 11:56 | 20 | 19 | 8.7376
13422.849 | 14 | 12:06 | 22 | 18 | 8.7376
13423.175 | 13 | 11:48 | 16 | 18 | 8.7376
13423.696 | 18 | 12:05 | 18 | 18 | 8.7376
13423.734 | 16 | 12:05 | 21 | 19 | 8.7376
13423.827 | 15 | 12:09 | 19 | 20 | 8.7376
13424.241 | 11 | 12:06 | 18 | 18 | 8.7376
13424.339 | 13 | 12:07 | 19 | 18 | 8.7376
13425.296 | 13 | 12:04 | 18 | 18 | 8.7376
13426.047 | 17 | 12:05 | 19 | 18 | 8.7376
13426.078 | 12 | 6:24 | 17 | 18 | 8.7376
13426.153 | 11 | 12:19 | 17 | 18 | 8.7376
13426.209 | 11 | 12:10 | 17 | 18 | 8.7376
13427.809 | 11 | 10:40 | 20 | 18 | 8.7376
13427.846 | 11 | 12:06 | 13 | 18 | 8.7376
13428.314 | 11 | 10:39 | 16 | 18 | 8.7376
13428.875 | 20 | 12:05 | 17 | 18 | 8.7376
13429.429 | 12 | 12:15 | 15 | 18 | 8.7376
13429.641 | 17 | 12:06 | 16 | 18 | 8.7376
13429.918 | 18 | 2:00 | 88 | 80 | 8.7376
13431.439 | 11 | 12:07 | 23 | 18 | 8.7376
13431.595 | 14 | 12:08 | 22 | 18 | 8.7376
13433.403 | 16 | 12:03 | 19 | 18 | 8.7376
13433.948 | 14 | 12:07 | 20 | 18 | 8.7376
13435.612 | 11 | 12:11 | 20 | 22 | 8.7376
13443.1 | 16 | 11:58 | 21 | 20 | 8.7376
13446.621 | 11 | 12:12 | 18 | 24 | 8.7376
13446.696 | 12 | 12:09 | 16 | 18 | 8.7376
13489.563 | 11 | 4:34 | 19 | 18 | 8.7376
13491.7 | 20 | 9:08 | 47 | 30 | 8.7376
13491.954 | 12 | 2:56 | 22 | 41 | 8.7376
13500.115 | 11 | 12:01 | 19 | 18 | 8.7376
13550.383 | 20 | 8:32 | 30 | 18 | 8.7376
13575.077 | 22 | 12:06 | 20 | 19 | 8.7376
13592.521 | 11 | 5:11 | 17 | 21 | 8.7376
13606.261 | 17 | 5:57 | 16 | 18 | 8.7376
13612.325 | 14 | 8:52 | 15 | 18 | 8.7376
13650.12 | 12 | 12:07 | 21 | 21 | 8.7376
13653.545 | 13 | 4:54 | 18 | 19 | 8.7376
13653.665 | 12 | 4:56 | 29 | 27 | 8.7376
13654.075 | 10 | 4:56 | 61 | 27 | 8.7376
13655.714 | 12 | 4:53 | 24 | 25 | 8.7376
13656.639 | 13 | 4:55 | 17 | 18 | 8.7376
13656.974 | 12 | 4:55 | 17 | 18 | 8.7376
13672.77 | 17 | 12:06 | 17 | 18 | 8.7376
13672.956 | 20 | 12:08 | 19 | 18 | 8.7376
13678.651 | 16 | 12:05 | 19 | 18 | 8.7376
13680.888 | 16 | 12:12 | 19 | 18 | 8.7376
13681.161 | 15 | 12:12 | 15 | 18 | 8.7376
13681.701 | 15 | 8:03 | 20 | 18 | 8.7376
13683.358 | 12 | 12:01 | 28 | 55 | 8.7376
13684.44 | 14 | 12:06 | 15 | 18 | 8.7376
13685.211 | 14 | 12:06 | 13 | 18 | 8.7376
13696.599 | 20 | 12:08 | 44 | 22 | 8.7376
13696.754 | 12 | 12:07 | 26 | 34 | 8.7376
13696.83 | 13 | 12:08 | 83 | 23 | 8.7376
13697.168 | 14 | 12:09 | 12 | 18 | 8.7376
13697.577 | 12 | 12:09 | 14 | 18 | 8.7376
13698.12 | 14 | 12:08 | 14 | 18 | 8.7376
13698.248 | 14 | 12:08 | 18 | 18 | 8.7376
13698.484 | 18 | 12:08 | 20 | 18 | 8.7376
13698.532 | 13 | 12:08 | 22 | 18 | 8.7376
13698.803 | 13 | 12:09 | 17 | 18 | 8.7376
13699.15 | 13 | 12:09 | 15 | 18 | 8.7376
13703.326 | 12 | 6:11 | 24 | 19 | 8.7376
13705.468 | 11 | 6:10 | 19 | 18 | 8.7376
13707.642 | 10 | 3:51 | 45 | 18 | 8.7376
13710.664 | 18 | 12:59 | 19 | 19 | 8.7376
13711.596 | 14 | 1:00 | 17 | 19 | 8.7376
13712.311 | 14 | 8:05 | 60 | 75 | 8.7376
13712.364 | 20 | 2:37 | 46 | 34 | 8.7376
13712.709 | 11 | 2:38 | 24 | 18 | 8.7376
13714.255 | 15 | 3:14 | 92 | 50 | 8.7376
13714.648 | 17 | 2:37 | 22 | 32 | 8.7376
13715.05 | 13 | 3:12 | 15 | 18 | 8.7376
13717.933 | 11 | 2:02 | 19 | 18 | 8.7376
13718.117 | 20 | 2:42 | 17 | 18 | 8.7376
13719.26 | 20 | 10:43 | 14 | 22 | 8.7376
13729.326 | 11 | 9:16 | 15 | 18 | 8.7376
13729.773 | 15 | 9:06 | 15 | 19 | 8.7376
13730.085 | 13 | 9:08 | 18 | 23 | 8.7376
13730.153 | 13 | 8:01 | 20 | 33 | 8.7376
13730.342 | 12 | 9:08 | 13 | 18 | 8.7376
13730.42 | 15 | 9:07 | 14 | 18 | 8.7376
13730.462 | 14 | 9:09 | 13 | 18 | 8.7376
13730.489 | 16 | 9:08 | 18 | 23 | 8.7376
13730.903 | 11 | 12:08 | 13 | 18 | 8.7376
13744.521 | 12 | 12:04 | 13 | 18 | 8.7376
13745.767 | 20 | 12:13 | 20 | 19 | 8.7376
13746.161 | 12 | 12:10 | 14 | 18 | 8.7376
13746.294 | 21 | 12:04 | 19 | 26 | 8.7376
13746.335 | 13 | 12:10 | 15 | 22 | 8.7376
13746.874 | 16 | 7:26 | 79 | 30 | 8.7376
13746.913 | 17 | 6:02 | 50 | 23 | 8.7376
13747.001 | 11 | 7:46 | 20 | 18 | 8.7376
13747.129 | 13 | 5:27 | 70 | 67 | 8.7376
13747.206 | 11 | 7:17 | 30 | 18 | 8.7376
13747.268 | 11 | 12:07 | 15 | 18 | 8.7376
13747.373 | 16 | 12:06 | 16 | 24 | 8.7376
13747.45 | 11 | 6:23 | 19 | 18 | 8.7376
13747.471 | 18 | 6:07 | 21 | 37 | 8.7376
13747.492 | 12 | 8:22 | 21 | 18 | 8.7376
13747.991 | 12 | 12:07 | 14 | 18 | 8.7376
13748.076 | 13 | 12:07 | 16 | 18 | 8.7376
13748.463 | 16 | 12:04 | 18 | 18 | 8.7376
13749.107 | 13 | 12:08 | 15 | 18 | 8.7376
13749.992 | 14 | 3:34 | 56 | 26 | 8.7376
13750.094 | 13 | 3:05 | 21 | 78 | 8.7376
13750.545 | 12 | 3:27 | 25 | 18 | 8.7376
13750.762 | 14 | 3:04 | 28 | 63 | 8.7376
13750.945 | 13 | 3:04 | 39 | 52 | 8.7376
13750.946 | 15 | 3:31 | 28 | 37 | 8.7376
13751.184 | 14 | 3:33 | 18 | 18 | 8.7376
13751.601 | 19 | 3:27 | 25 | 26 | 8.7376
13751.679 | 15 | 7:32 | 19 | 18 | 8.7376
13751.738 | 18 | 3:15 | 17 | 20 | 8.7376
13751.773 | 18 | 3:26 | 25 | 20 | 8.7376
13752.142 | 15 | 12:08 | 15 | 18 | 8.7376
13752.579 | 12 | 12:06 | 15 | 18 | 8.7376
13752.678 | 21 | 12:08 | 20 | 20 | 8.7376
13752.968 | 14 | 12:08 | 15 | 18 | 8.7376
13753.164 | 11 | 12:06 | 36 | 18 | 8.7376
13753.317 | 20 | 12:07 | 16 | 18 | 8.7376
13753.487 | 17 | 12:07 | 24 | 19 | 8.7376
13754.116 | 27 | 12:04 | 18 | 40 | 8.7376
13754.291 | 20 | 12:05 | 35 | 22 | 8.7376
13754.356 | 13 | 4:16 | 27 | 19 | 8.7376
13754.425 | 19 | 12:07 | 15 | 18 | 8.7376
13754.472 | 24 | 12:06 | 17 | 20 | 8.7376
13754.689 | 23 | 12:06 | 17 | 18 | 8.7376
13763.051 | 11 | 12:11 | 17 | 18 | 8.7376
13779.072 | 14 | 12:11 | 16 | 24 | 8.7376
13779.125 | 12 | 12:08 | 38 | 22 | 8.7376
13793.582 | 11 | 12:08 | 16 | 18 | 8.7376
13794.665 | 11 | 12:07 | 20 | 18 | 8.7376
13794.729 | 13 | 12:08 | 15 | 18 | 8.7376
13797.218 | 11 | 9:15 | 18 | 18 | 8.7376
13797.853 | 17 | 12:11 | 17 | 18 | 8.7376
13798.225 | 16 | 12:07 | 15 | 18 | 8.7376
13798.923 | 18 | 12:07 | 20 | 18 | 8.7376
13799.74 | 13 | 12:12 | 16 | 18 | 8.7376
13800.243 | 13 | 12:08 | 16 | 18 | 8.7376
13800.622 | 15 | 12:08 | 17 | 18 | 8.7376
13800.868 | 14 | 12:08 | 15 | 18 | 8.7376
13801.276 | 12 | 12:08 | 15 | 18 | 8.7376
13801.869 | 12 | 12:07 | 20 | 18 | 8.7376
13802.162 | 13 | 12:08 | 19 | 18 | 8.7376
13802.406 | 11 | 12:06 | 13 | 18 | 8.7376
13802.477 | 22 | 12:08 | 19 | 18 | 8.7376
13802.574 | 14 | 12:07 | 50 | 29 | 8.7376
13802.687 | 13 | 12:07 | 14 | 18 | 8.7376
13802.773 | 12 | 12:06 | 14 | 18 | 8.7376
13803.073 | 11 | 12:08 | 13 | 18 | 8.7376
13804.517 | 11 | 5:42 | 17 | 22 | 8.7376
13805.203 | 14 | 6:03 | 16 | 19 | 8.7376
13805.812 | 12 | 6:06 | 15 | 18 | 8.7376
13806.598 | 13 | 6:14 | 22 | 20 | 8.7376
13807.113 | 13 | 12:11 | 16 | 18 | 8.7376
13815.898 | 13 | 10:56 | 40 | 40 | 8.7376
13818.714 | 15 | 12:08 | 16 | 18 | 8.7376
13825.99 | 12 | 12:08 | 17 | 18 | 8.7376
13852.899 | 13 | 6:27 | 19 | 18 | 8.7376
13867.477 | 11 | 8:57 | 19 | 22 | 8.7376
13872.554 | 13 | 4:07 | 16 | 18 | 8.7376
13873.918 | 11 | 4:08 | 16 | 18 | 8.7376
13874.143 | 15 | 8:56 | 16 | 19 | 8.7376
13936.665 | 14 | 5:55 | 21 | 25 | 8.7376
13939.348 | 12 | 6:18 | 18 | 18 | 8.7376
13939.401 | 11 | 6:19 | 16 | 18 | 8.7376
13944.007 | 13 | 6:11 | 29 | 34 | 8.7376
13949.951 | 11 | 6:25 | 14 | 18 | 8.7376
13951.749 | 11 | 6:25 | 13 | 18 | 8.7376
13951.795 | 11 | 6:25 | 26 | 22 | 8.7376
13968.794 | 13 | 9:13 | 18 | 18 | 8.7376
13969.335 | 12 | 9:11 | 24 | 28 | 8.7376
13969.5 | 13 | 9:12 | 24 | 40 | 8.7376
13970.336 | 11 | 9:34 | 15 | 18 | 8.7376
13973.132 | 13 | 11:56 | 23 | 22 | 8.7376
14009.425 | 12 | 11:39 | 25 | 30 | 8.7376
14011.184 | 11 | 6:22 | 15 | 18 | 8.7376
14013.133 | 11 | 12:09 | 15 | 22 | 8.7376
14014.034 | 12 | 6:25 | 23 | 22 | 8.7376
14018.24 | 14 | 12:06 | 17 | 18 | 8.7376
14019.236 | 17 | 12:08 | 17 | 18 | 8.7376
14019.304 | 13 | 12:07 | 16 | 18 | 8.7376
14019.439 | 11 | 12:06 | 18 | 18 | 8.7376
14019.55 | 12 | 12:06 | 18 | 18 | 8.7376
14019.827 | 12 | 12:08 | 14 | 18 | 8.7376
14019.936 | 15 | 12:05 | 17 | 18 | 8.7376
14020.006 | 22 | 12:04 | 20 | 20 | 8.7376
14020.006 | 17 | 12:18 | 18 | 18 | 8.7376
14020.108 | 19 | 12:04 | 18 | 18 | 8.7376
14020.178 | 10 | 12:08 | 13 | 18 | 8.7376
14020.263 | 20 | 12:06 | 21 | 19 | 8.7376
14020.315 | 12 | 12:15 | 13 | 18 | 8.7376
14020.434 | 13 | 12:01 | 20 | 19 | 8.7376
14020.478 | 17 | 12:08 | 14 | 18 | 8.7376
14020.521 | 13 | 12:07 | 16 | 18 | 8.7376
14020.825 | 16 | 12:07 | 17 | 18 | 8.7376
14021.016 | 11 | 12:07 | 35 | 20 | 8.7376
14021.388 | 15 | 12:09 | 20 | 30 | 8.7376
14021.468 | 12 | 12:08 | 17 | 18 | 8.7376
14022.292 | 12 | 12:16 | 20 | 20 | 8.7376
14022.296 | 15 | 12:02 | 18 | 25 | 8.7376
14028.831 | 11 | 11:06 | 35 | 19 | 8.7376
14030.824 | 15 | 12:10 | 20 | 18 | 8.7376
14031.369 | 13 | 12:07 | 15 | 18 | 8.7376
14031.59 | 11 | 12:09 | 15 | 18 | 8.7376
14034.472 | 11 | 12:10 | 19 | 18 | 8.7376
14034.634 | 14 | 12:00 | 15 | 18 | 8.7376
14034.931 | 11 | 12:00 | 14 | 18 | 8.7376
14035.106 | 16 | 12:08 | 17 | 18 | 8.7376
14035.601 | 20 | 12:10 | 23 | 19 | 8.7376
14035.838 | 20 | 12:09 | 23 | 20 | 8.7376
14037.515 | 16 | 12:08 | 22 | 21 | 8.7376
14037.774 | 15 | 12:11 | 19 | 18 | 8.7376
14038.413 | 13 | 12:08 | 65 | 23 | 8.7376
14038.508 | 18 | 12:12 | 20 | 19 | 8.7376
14038.897 | 16 | 12:09 | 21 | 23 | 8.7376
14039.135 | 23 | 12:07 | 60 | 31 | 8.7376
14039.413 | 12 | 12:05 | 25 | 29 | 8.7376
14039.472 | 16 | 12:04 | 19 | 18 | 8.7376
14039.571 | 14 | 12:07 | 106 | 30 | 8.7376
14039.768 | 17 | 12:09 | 21 | 19 | 8.7376
14039.82 | 17 | 12:13 | 19 | 20 | 8.7376
14040.026 | 17 | 12:09 | 25 | 23 | 8.7376
14040.091 | 19 | 12:08 | 24 | 19 | 8.7376
14040.229 | 20 | 12:02 | 19 | 19 | 8.7376
14040.278 | 17 | 12:04 | 65 | 46 | 8.7376
14040.38 | 14 | 12:07 | 35 | 26 | 8.7376
14040.523 | 16 | 12:13 | 21 | 20 | 8.7376
14040.616 | 12 | 12:07 | 20 | 23 | 8.7376
14040.684 | 16 | 12:07 | 45 | 32 | 8.7376
14040.842 | 19 | 12:04 | 18 | 18 | 8.7376
14040.848 | 14 | 12:15 | 16 | 18 | 8.7376
14041.035 | 20 | 12:09 | 26 | 20 | 8.7376
14041.107 | 20 | 12:04 | 20 | 18 | 8.7376
14041.176 | 26 | 12:00 | 21 | 35 | 8.7376
14041.306 | 13 | 12:11 | 19 | 18 | 8.7376
14041.384 | 18 | 12:04 | 62 | 18 | 8.7376
14041.517 | 16 | 12:07 | 25 | 23 | 8.7376
14041.692 | 12 | 12:08 | 26 | 27 | 8.7376
14041.768 | 14 | 12:02 | 38 | 42 | 8.7376
14041.832 | 17 | 12:08 | 25 | 20 | 8.7376
14041.904 | 19 | 12:04 | 103 | 38 | 8.7376
14042.07 | 16 | 12:04 | 18 | 18 | 8.7376
14042.211 | 15 | 12:06 | 24 | 30 | 8.7376
14042.296 | 24 | 12:04 | 19 | 18 | 8.7376
14042.402 | 27 | 12:03 | 23 | 28 | 8.7376
14043.032 | 12 | 12:09 | 30 | 18 | 8.7376
14043.26 | 13 | 12:02 | 16 | 18 | 8.7376
14043.331 | 14 | 12:08 | 26 | 22 | 8.7376
14043.986 | 17 | 12:08 | 16 | 18 | 8.7376
14044.283 | 13 | 12:08 | 19 | 21 | 8.7376
14044.469 | 14 | 12:08 | 55 | 22 | 8.7376
14044.701 | 11 | 12:08 | 17 | 18 | 8.7376
14045.706 | 16 | 12:09 | 17 | 18 | 8.7376
14046.251 | 13 | 12:09 | 16 | 18 | 8.7376
14046.321 | 12 | 12:08 | 14 | 18 | 8.7376
14046.557 | 24 | 12:09 | 17 | 18 | 8.7376
14046.623 | 19 | 12:09 | 26 | 18 | 8.7376
14046.708 | 21 | 12:10 | 18 | 18 | 8.7376
14047.189 | 11 | 7:13 | 31 | 19 | 8.7376
14047.273 | 15 | 12:09 | 48 | 30 | 8.7376
14047.39 | 16 | 12:08 | 43 | 38 | 8.7376
14047.562 | 18 | 12:10 | 20 | 19 | 8.7376
14047.626 | 15 | 12:09 | 59 | 26 | 8.7376
14047.744 | 14 | 12:09 | 16 | 18 | 8.7376
14047.794 | 11 | 12:08 | 21 | 33 | 8.7376
14047.895 | 16 | 12:10 | 24 | 18 | 8.7376
14047.973 | 21 | 12:09 | 177 | 26 | 8.7376
14048.337 | 12 | 12:09 | 64 | 26 | 8.7376
14048.554 | 14 | 12:10 | 15 | 18 | 8.7376
14048.676 | 19 | 12:12 | 17 | 19 | 8.7376
14048.812 | 14 | 11:54 | 18 | 19 | 8.7376
14048.829 | 12 | 12:09 | 15 | 18 | 8.7376
14048.879 | 12 | 12:12 | 19 | 18 | 8.7376
14050.974 | 10 | 12:05 | 58 | 26 | 8.7376
14054.589 | 13 | 8:23 | 22 | 18 | 8.7376
14054.802 | 12 | 1:22 | 20 | 18 | 8.7376
14057.204 | 14 | 6:11 | 17 | 18 | 8.7376
14057.466 | 15 | 6:06 | 23 | 22 | 8.7376
14066.139 | 13 | 6:05 | 21 | 18 | 8.7376
14066.257 | 12 | 6:06 | 62 | 18 | 8.7376
14076.358 | 14 | 6:04 | 24 | 23 | 8.7376
14113.462 | 14 | 12:02 | 18 | 19 | 8.7376
14113.676 | 19 | 12:04 | 20 | 18 | 8.7376
14114.395 | 12 | 12:10 | 17 | 19 | 8.7376
14114.697 | 15 | 12:08 | 20 | 18 | 8.7376
14114.861 | 11 | 12:05 | 20 | 22 | 8.7376
14114.95 | 11 | 12:10 | 17 | 18 | 8.7376
14114.992 | 11 | 6:01 | 28 | 19 | 8.7376
14115.083 | 12 | 12:01 | 42 | 49 | 8.7376
14115.148 | 20 | 12:07 | 20 | 24 | 8.7376
14115.634 | 12 | 12:02 | 15 | 18 | 8.7376
14115.737 | 11 | 12:14 | 17 | 18 | 8.7376
14115.772 | 17 | 12:03 | 19 | 32 | 8.7376
14115.827 | 12 | 12:05 | 19 | 24 | 8.7376
14116.035 | 11 | 12:09 | 52 | 22 | 8.7376
14116.792 | 14 | 12:02 | 21 | 33 | 8.7376
14116.871 | 12 | 12:10 | 66 | 26 | 8.7376
14117.192 | 10 | 12:09 | 16 | 18 | 8.7376
14117.649 | 16 | 12:10 | 18 | 19 | 8.7376
14119.736 | 11 | 12:09 | 22 | 18 | 8.7376
14119.785 | 15 | 12:09 | 21 | 18 | 8.7376
14136.427 | 11 | 6:12 | 28 | 19 | 8.7376
14137.242 | 15 | 6:15 | 21 | 19 | 8.7376
14139.752 | 12 | 6:06 | 16 | 18 | 8.7376
14140.879 | 15 | 12:14 | 19 | 18 | 8.7376
14142.123 | 12 | 12:08 | 17 | 18 | 8.7376
14143.045 | 12 | 12:05 | 16 | 18 | 8.7376
14144.414 | 12 | 12:15 | 17 | 18 | 8.7376
14144.874 | 13 | 12:00 | 19 | 19 | 8.7376
14159.946 | 11 | 12:07 | 20 | 18 | 8.7376
14165.027 | 13 | 8:59 | 27 | 21 | 8.7376
14176.474 | 13 | 12:08 | 15 | 18 | 8.7376
14176.709 | 11 | 12:04 | 24 | 20 | 8.7376
14176.871 | 14 | 12:11 | 21 | 22 | 8.7376
14177.007 | 11 | 12:13 | 17 | 18 | 8.7376
14177.08 | 12 | 8:09 | 20 | 18 | 8.7376
14177.087 | 11 | 12:11 | 16 | 18 | 8.7376
14177.19 | 11 | 12:05 | 21 | 18 | 8.7376
14177.323 | 12 | 12:12 | 18 | 21 | 8.7376
14180.477 | 19 | 12:05 | 22 | 19 | 8.7376
14180.605 | 11 | 12:07 | 71 | 25 | 8.7376
14181.051 | 12 | 12:07 | 18 | 18 | 8.7376
14181.308 | 14 | 12:09 | 12 | 18 | 8.7376
14181.346 | 15 | 12:07 | 15 | 18 | 8.7376
14181.388 | 11 | 12:07 | 14 | 18 | 8.7376
14181.421 | 11 | 12:07 | 15 | 18 | 8.7376
14181.474 | 11 | 12:10 | 13 | 18 | 8.7376
14181.552 | 11 | 12:07 | 15 | 18 | 8.7376
14181.629 | 12 | 12:07 | 14 | 18 | 8.7376
14181.676 | 11 | 12:07 | 14 | 18 | 8.7376
14181.97 | 13 | 12:07 | 19 | 18 | 8.7376
14182.12 | 12 | 12:08 | 15 | 18 | 8.7376
14182.184 | 13 | 12:07 | 34 | 18 | 8.7376
14182.236 | 11 | 12:10 | 20 | 18 | 8.7376
14182.333 | 11 | 12:08 | 15 | 18 | 8.7376
14182.643 | 14 | 12:08 | 18 | 20 | 8.7376
14183.071 | 14 | 12:07 | 16 | 18 | 8.7376
14183.217 | 11 | 12:07 | 19 | 18 | 8.7376
14183.434 | 12 | 12:06 | 19 | 18 | 8.7376
14183.713 | 12 | 12:07 | 17 | 23 | 8.7376
14183.77 | 13 | 12:06 | 17 | 18 | 8.7376
14184.243 | 11 | 12:08 | 19 | 19 | 8.7376
14184.247 | 11 | 9:13 | 24 | 21 | 8.7376
14184.826 | 11 | 12:06 | 15 | 18 | 8.7376
14185.383 | 13 | 12:03 | 20 | 18 | 8.7376
14185.515 | 14 | 12:09 | 15 | 18 | 8.7376
14185.758 | 11 | 6:26 | 13 | 18 | 8.7376
14185.869 | 12 | 12:09 | 13 | 18 | 8.7376
14185.991 | 14 | 12:09 | 16 | 18 | 8.7376
14186.814 | 11 | 12:07 | 16 | 18 | 8.7376
14186.897 | 15 | 12:08 | 18 | 18 | 8.7376
14186.986 | 16 | 12:03 | 32 | 34 | 8.7376
14187.048 | 11 | 12:08 | 19 | 18 | 8.7376
14187.124 | 15 | 12:10 | 16 | 18 | 8.7376
14187.225 | 14 | 12:09 | 14 | 22 | 8.7376
14187.515 | 11 | 12:06 | 15 | 18 | 8.7376
14187.583 | 15 | 12:07 | 18 | 18 | 8.7376
14187.826 | 11 | 12:08 | 15 | 18 | 8.7376
14187.863 | 13 | 12:06 | 20 | 18 | 8.7376
14187.932 | 13 | 12:06 | 18 | 20 | 8.7376
14188.243 | 11 | 3:07 | 18 | 21 | 8.7376
14188.434 | 11 | 3:08 | 17 | 19 | 8.7376
14188.681 | 13 | 5:56 | 20 | 18 | 8.7376
14188.885 | 11 | 12:08 | 13 | 18 | 8.7376
14188.984 | 11 | 7:31 | 17 | 18 | 8.7376
14189.865 | 19 | 12:06 | 21 | 18 | 8.7376
14190.132 | 11 | 7:01 | 14 | 23 | 8.7376
14190.663 | 16 | 12:06 | 18 | 18 | 8.7376
14192.543 | 12 | 12:06 | 15 | 21 | 8.7376
14193.184 | 14 | 12:08 | 18 | 18 | 8.7376
14193.372 | 12 | 12:11 | 19 | 18 | 8.7376
14193.56 | 14 | 5:21 | 22 | 18 | 8.7376
14193.788 | 15 | 12:14 | 28 | 18 | 8.7376
14193.833 | 12 | 12:07 | 14 | 21 | 8.7376
14194.033 | 11 | 12:07 | 19 | 18 | 8.7376
14194.334 | 11 | 5:19 | 14 | 20 | 8.7376
14194.355 | 12 | 12:08 | 19 | 18 | 8.7376
14194.492 | 12 | 12:08 | 21 | 18 | 8.7376
14194.756 | 13 | 12:07 | 23 | 19 | 8.7376
14194.832 | 12 | 5:20 | 19 | 19 | 8.7376
14195.106 | 14 | 12:14 | 21 | 19 | 8.7376
14195.426 | 12 | 12:07 | 27 | 24 | 8.7376
14196.222 | 11 | 12:10 | 22 | 18 | 8.7376
14196.267 | 14 | 12:07 | 112 | 42 | 8.7376
14196.558 | 13 | 12:10 | 18 | 22 | 8.7376
14196.628 | 14 | 12:13 | 19 | 18 | 8.7376
14196.677 | 15 | 12:11 | 37 | 27 | 8.7376
14196.766 | 14 | 12:07 | 17 | 18 | 8.7376
14196.912 | 13 | 12:07 | 14 | 18 | 8.7376
14197.027 | 16 | 12:12 | 18 | 21 | 8.7376
14197.117 | 14 | 12:06 | 22 | 24 | 8.7376
14197.456 | 10 | 12:11 | 20 | 18 | 8.7376
14197.571 | 12 | 12:09 | 18 | 23 | 8.7376
14197.625 | 12 | 12:10 | 20 | 22 | 8.7376
14197.669 | 12 | 12:08 | 17 | 21 | 8.7376
14197.808 | 12 | 12:13 | 21 | 22 | 8.7376
14197.874 | 11 | 12:07 | 16 | 18 | 8.7376
14197.92 | 12 | 12:18 | 13 | 18 | 8.7376
14198.095 | 11 | 12:13 | 14 | 18 | 8.7376
14198.194 | 15 | 12:09 | 20 | 18 | 8.7376
14198.295 | 16 | 12:15 | 18 | 20 | 8.7376
14198.401 | 18 | 12:04 | 15 | 18 | 8.7376
14198.538 | 12 | 12:10 | 19 | 18 | 8.7376
14198.664 | 11 | 12:08 | 13 | 18 | 8.7376
14198.716 | 12 | 12:03 | 15 | 18 | 8.7376
14198.84 | 15 | 12:03 | 25 | 18 | 8.7376
14199.228 | 12 | 12:01 | 15 | 18 | 8.7376
14199.665 | 15 | 12:07 | 19 | 20 | 8.7376
14199.722 | 13 | 12:04 | 43 | 36 | 8.7376
14202.961 | 12 | 12:04 | 24 | 32 | 8.7376
14203.16 | 15 | 12:15 | 18 | 18 | 8.7376
14203.27 | 12 | 12:06 | 46 | 37 | 8.7376
14203.531 | 14 | 12:05 | 19 | 18 | 8.7376
14203.669 | 16 | 12:16 | 20 | 18 | 8.7376
14203.671 | 14 | 12:04 | 16 | 18 | 8.7376
14204.595 | 11 | 6:26 | 20 | 22 | 8.7376
14204.792 | 11 | 12:14 | 16 | 18 | 8.7376
14205.206 | 12 | 12:11 | 45 | 39 | 8.7376
14205.279 | 15 | 12:10 | 25 | 18 | 8.7376
14205.415 | 16 | 12:06 | 70 | 34 | 8.7376
14205.507 | 13 | 12:03 | 16 | 32 | 8.7376
14205.592 | 12 | 12:08 | 17 | 19 | 8.7376
14205.693 | 12 | 12:07 | 16 | 18 | 8.7376
14205.707 | 12 | 12:17 | 17 | 18 | 8.7376
14205.801 | 11 | 12:07 | 15 | 18 | 8.7376
14205.908 | 17 | 12:07 | 17 | 18 | 8.7376
14206.069 | 14 | 12:07 | 21 | 22 | 8.7376
14206.128 | 11 | 12:07 | 20 | 18 | 8.7376
14206.221 | 11 | 12:08 | 15 | 18 | 8.7376
14206.268 | 13 | 12:03 | 44 | 40 | 8.7376
14206.37 | 14 | 12:08 | 21 | 27 | 8.7376
14206.469 | 19 | 12:07 | 23 | 18 | 8.7376
14206.652 | 11 | 12:10 | 15 | 18 | 8.7376
14206.813 | 16 | 12:03 | 15 | 18 | 8.7376
14206.955 | 13 | 5:36 | 17 | 21 | 8.7376
14207.016 | 13 | 12:06 | 75 | 50 | 8.7376
14207.131 | 11 | 12:06 | 30 | 21 | 8.7376
14207.199 | 11 | 12:04 | 14 | 18 | 8.7376
14207.315 | 14 | 12:07 | 12 | 18 | 8.7376
14207.399 | 13 | 12:10 | 23 | 30 | 8.7376
14207.611 | 12 | 12:14 | 13 | 18 | 8.7376
14207.683 | 13 | 12:06 | 15 | 21 | 8.7376
14207.725 | 15 | 12:13 | 16 | 18 | 8.7376
14207.734 | 12 | 12:03 | 18 | 18 | 8.7376
14207.821 | 15 | 12:03 | 17 | 24 | 8.7376
14207.856 | 12 | 12:12 | 17 | 20 | 8.7376
14207.892 | 12 | 12:14 | 16 | 18 | 8.7376
14207.952 | 16 | 12:07 | 36 | 23 | 8.7376
14208.021 | 15 | 12:07 | 50 | 22 | 8.7376
14208.141 | 19 | 12:04 | 18 | 20 | 8.7376
14208.266 | 11 | 12:08 | 18 | 18 | 8.7376
14208.343 | 15 | 11:59 | 33 | 70 | 8.7376
14208.484 | 14 | 12:12 | 16 | 19 | 8.7376
14208.563 | 11 | 12:05 | 36 | 18 | 8.7376
14208.631 | 15 | 12:04 | 145 | 32 | 8.7376
14208.632 | 12 | 3:21 | 17 | 20 | 8.7376
14208.691 | 15 | 6:27 | 14 | 18 | 8.7376
14208.694 | 12 | 8:56 | 24 | 63 | 8.7376
14208.733 | 12 | 8:15 | 16 | 18 | 8.7376
14208.736 | 12 | 7:57 | 19 | 39 | 8.7376
14208.794 | 19 | 12:06 | 13 | 18 | 8.7376
14208.908 | 12 | 12:07 | 18 | 21 | 8.7376
14208.959 | 11 | 12:06 | 13 | 18 | 8.7376
14209 | 18 | 12:08 | 18 | 18 | 8.7376
14209.128 | 16 | 12:08 | 15 | 18 | 8.7376
14209.176 | 17 | 12:06 | 17 | 18 | 8.7376
14209.49 | 11 | 12:08 | 13 | 18 | 8.7376
14209.69 | 12 | 8:43 | 18 | 22 | 8.7376
14209.704 | 15 | 12:07 | 16 | 18 | 8.7376
14209.757 | 13 | 12:06 | 41 | 22 | 8.7376
14209.802 | 14 | 8:36 | 19 | 18 | 8.7376
14209.835 | 24 | 12:08 | 16 | 18 | 8.7376
14209.933 | 15 | 12:07 | 17 | 18 | 8.7376
14209.958 | 11 | 8:15 | 18 | 18 | 8.7376
14210.022 | 11 | 12:06 | 16 | 18 | 8.7376
14210.113 | 15 | 12:14 | 19 | 18 | 8.7376
14210.234 | 16 | 12:08 | 38 | 38 | 8.7376
14210.333 | 24 | 12:06 | 68 | 22 | 8.7376
14210.352 | 11 | 8:27 | 18 | 23 | 8.7376
14210.452 | 10 | 8:44 | 20 | 18 | 8.7376
14210.48 | 17 | 12:06 | 23 | 18 | 8.7376
14210.532 | 12 | 8:46 | 18 | 18 | 8.7376
14210.575 | 13 | 12:12 | 22 | 21 | 8.7376
14210.88 | 12 | 8:38 | 22 | 24 | 8.7376
14211.395 | 17 | 12:02 | 40 | 20 | 8.7376
14211.539 | 13 | 12:10 | 15 | 18 | 8.7376
14211.603 | 15 | 12:03 | 41 | 42 | 8.7376
14211.713 | 12 | 12:07 | 19 | 18 | 8.7376
14211.948 | 14 | 12:05 | 54 | 22 | 8.7376
14212.18 | 13 | 12:06 | 14 | 18 | 8.7376
14212.383 | 20 | 12:11 | 17 | 18 | 8.7376
14212.501 | 11 | 8:36 | 19 | 18 | 8.7376
14212.625 | 11 | 8:27 | 14 | 20 | 8.7376
14212.774 | 12 | 8:28 | 16 | 19 | 8.7376
14212.791 | 11 | 6:34 | 15 | 18 | 8.7376
14212.805 | 11 | 12:03 | 28 | 31 | 8.7376
14212.857 | 17 | 12:08 | 19 | 19 | 8.7376
14212.948 | 12 | 12:02 | 64 | 46 | 8.7376
14213.146 | 11 | 8:29 | 17 | 18 | 8.7376
14213.212 | 11 | 6:35 | 17 | 18 | 8.7376
14213.247 | 11 | 12:04 | 19 | 18 | 8.7376
14213.35 | 11 | 12:05 | 20 | 18 | 8.7376
14213.394 | 18 | 12:03 | 18 | 18 | 8.7376
14213.459 | 12 | 12:04 | 12 | 18 | 8.7376
14213.665 | 12 | 8:14 | 19 | 20 | 8.7376
14213.73 | 14 | 12:05 | 18 | 19 | 8.7376
14213.933 | 11 | 8:25 | 22 | 22 | 8.7376
14213.996 | 14 | 8:30 | 18 | 20 | 8.7376
14214.057 | 16 | 8:26 | 17 | 18 | 8.7376
14214.144 | 12 | 12:08 | 17 | 20 | 8.7376
14214.202 | 12 | 8:20 | 15 | 18 | 8.7376
14214.211 | 13 | 12:09 | 44 | 26 | 8.7376
14214.267 | 14 | 8:25 | 15 | 18 | 8.7376
14214.274 | 16 | 12:04 | 17 | 18 | 8.7376
14214.365 | 14 | 8:21 | 18 | 18 | 8.7376
14214.44 | 12 | 8:07 | 22 | 18 | 8.7376
14214.494 | 12 | 12:03 | 31 | 54 | 8.7376
14214.507 | 11 | 7:58 | 20 | 25 | 8.7376
14214.575 | 12 | 12:03 | 20 | 33 | 8.7376
14214.829 | 21 | 12:03 | 52 | 46 | 8.7376
14214.985 | 11 | 12:05 | 26 | 21 | 8.7376
14215.125 | 13 | 12:04 | 17 | 18 | 8.7376
14215.233 | 12 | 12:04 | 21 | 18 | 8.7376
14215.462 | 14 | 12:09 | 89 | 28 | 8.7376
14215.645 | 13 | 12:07 | 17 | 18 | 8.7376
14215.755 | 23 | 12:03 | 20 | 20 | 8.7376
14215.825 | 17 | 12:06 | 39 | 22 | 8.7376
14215.912 | 14 | 12:09 | 17 | 18 | 8.7376
14215.951 | 13 | 12:10 | 16 | 18 | 8.7376
14216.02 | 18 | 12:07 | 75 | 34 | 8.7376
14216.121 | 17 | 12:08 | 18 | 18 | 8.7376
14216.269 | 24 | 12:10 | 22 | 20 | 8.7376
14216.493 | 31 | 12:05 | 18 | 43 | 8.7376
14216.57 | 10 | 12:12 | 20 | 18 | 8.7376
14216.606 | 14 | 12:11 | 13 | 18 | 8.7376
14216.644 | 13 | 12:00 | 50 | 50 | 8.7376
14216.698 | 13 | 12:11 | 14 | 18 | 8.7376
14216.726 | 19 | 12:08 | 46 | 20 | 8.7376
14216.808 | 16 | 12:05 | 37 | 32 | 8.7376
14216.897 | 16 | 12:09 | 39 | 21 | 8.7376
14217.049 | 10 | 12:10 | 14 | 18 | 8.7376
14217.079 | 14 | 4:19 | 38 | 64 | 8.7376
14217.098 | 14 | 3:31 | 18 | 19 | 8.7376
14217.128 | 11 | 12:05 | 19 | 19 | 8.7376
14217.164 | 18 | 12:03 | 15 | 18 | 8.7376
14217.335 | 19 | 12:10 | 15 | 18 | 8.7376
14217.497 | 12 | 12:05 | 19 | 18 | 8.7376
14217.587 | 16 | 12:10 | 61 | 22 | 8.7376
14217.685 | 13 | 12:07 | 17 | 18 | 8.7376
14217.735 | 24 | 12:07 | 18 | 21 | 8.7376
14217.846 | 11 | 11:58 | 21 | 27 | 8.7376
14217.905 | 19 | 12:03 | 20 | 18 | 8.7376
14217.964 | 14 | 4:40 | 19 | 18 | 8.7376
14218.121 | 18 | 4:05 | 19 | 27 | 8.7376
14218.156 | 11 | 12:13 | 18 | 24 | 8.7376
14218.166 | 10 | 12:03 | 18 | 18 | 8.7376
14218.21 | 14 | 12:04 | 37 | 26 | 8.7376
14218.664 | 11 | 12:10 | 14 | 18 | 8.7376
14218.977 | 11 | 4:20 | 21 | 99 | 8.7376
14219.053 | 12 | 12:09 | 18 | 20 | 8.7376
14219.237 | 18 | 12:13 | 18 | 18 | 8.7376
14219.274 | 19 | 12:14 | 19 | 18 | 8.7376
14219.352 | 14 | 12:13 | 18 | 18 | 8.7376
14219.391 | 11 | 12:14 | 18 | 18 | 8.7376
14219.694 | 13 | 12:15 | 17 | 18 | 8.7376
14219.899 | 14 | 3:55 | 40 | 206 | 8.7376
14220.079 | 17 | 8:11 | 20 | 18 | 8.7376
14220.409 | 13 | 12:10 | 29 | 49 | 8.7376
14220.431 | 12 | 3:28 | 20 | 22 | 8.7376
14220.445 | 13 | 4:01 | 36 | 165 | 8.7376
14220.489 | 19 | 12:08 | 20 | 18 | 8.7376
14220.608 | 16 | 12:12 | 30 | 27 | 8.7376
14220.703 | 10 | 12:08 | 22 | 19 | 8.7376
14220.771 | 13 | 4:16 | 16 | 20 | 8.7376
14220.827 | 12 | 4:16 | 15 | 18 | 8.7376
14220.863 | 11 | 12:09 | 17 | 18 | 8.7376
14220.937 | 14 | 12:08 | 22 | 26 | 8.7376
14221.07 | 12 | 12:07 | 52 | 25 | 8.7376
14221.283 | 18 | 12:12 | 21 | 19 | 8.7376
14221.595 | 14 | 12:10 | 19 | 24 | 8.7376
14221.642 | 11 | 12:06 | 25 | 26 | 8.7376
14221.979 | 12 | 4:12 | 63 | 177 | 8.7376
14221.979 | 10 | 3:33 | 15 | 18 | 8.7376
14221.993 | 15 | 12:08 | 20 | 18 | 8.7376
14222.068 | 11 | 12:11 | 17 | 22 | 8.7376
14222.139 | 17 | 4:47 | 18 | 18 | 8.7376
14222.403 | 22 | 3:31 | 23 | 18 | 8.7376
14222.412 | 16 | 3:41 | 41 | 317 | 8.7376
14222.454 | 10 | 12:09 | 19 | 18 | 8.7376
14222.499 | 10 | 12:13 | 27 | 19 | 8.7376
14222.602 | 10 | 12:15 | 26 | 28 | 8.7376
14222.786 | 13 | 4:20 | 18 | 31 | 8.7376
14222.811 | 13 | 12:12 | 22 | 19 | 8.7376
14222.914 | 11 | 8:01 | 15 | 19 | 8.7376
14222.955 | 10 | 4:59 | 18 | 25 | 8.7376
14222.984 | 12 | 8:02 | 16 | 19 | 8.7376
14223.029 | 11 | 12:09 | 26 | 26 | 8.7376
14223.065 | 11 | 4:59 | 16 | 18 | 8.7376
14223.163 | 15 | 12:10 | 55 | 28 | 8.7376
14223.291 | 13 | 4:34 | 13 | 18 | 8.7376
14223.31 | 20 | 12:13 | 20 | 20 | 8.7376
14223.379 | 12 | 4:34 | 17 | 18 | 8.7376
14223.485 | 17 | 12:12 | 24 | 18 | 8.7376
14223.575 | 15 | 4:19 | 23 | 25 | 8.7376
14223.602 | 19 | 12:10 | 88 | 30 | 8.7376
14223.628 | 11 | 4:30 | 19 | 28 | 8.7376
14223.915 | 12 | 4:21 | 18 | 18 | 8.7376
14224.022 | 11 | 4:30 | 14 | 21 | 8.7376
14224.17 | 13 | 12:11 | 20 | 19 | 8.7376
14224.216 | 19 | 12:12 | 24 | 26 | 8.7376
14224.216 | 12 | 8:04 | 18 | 18 | 8.7376
14224.297 | 14 | 4:11 | 16 | 18 | 8.7376
14224.335 | 12 | 4:12 | 20 | 27 | 8.7376
14224.341 | 12 | 12:09 | 46 | 38 | 8.7376
14224.485 | 13 | 12:07 | 68 | 23 | 8.7376
14224.492 | 18 | 6:12 | 18 | 18 | 8.7376
14224.674 | 21 | 12:08 | 115 | 25 | 8.7376
14224.745 | 11 | 4:22 | 16 | 18 | 8.7376
14224.868 | 12 | 4:21 | 20 | 28 | 8.7376
14224.89 | 15 | 12:14 | 18 | 18 | 8.7376
14224.96 | 12 | 12:13 | 22 | 18 | 8.7376
14225.107 | 12 | 12:10 | 32 | 26 | 8.7376
14225.211 | 16 | 12:07 | 44 | 26 | 8.7376
14225.463 | 16 | 4:20 | 26 | 74 | 8.7376
14225.5 | 12 | 12:11 | 52 | 35 | 8.7376
14225.503 | 13 | 8:11 | 17 | 18 | 8.7376
14225.564 | 11 | 6:24 | 19 | 19 | 8.7376
14225.58 | 19 | 3:32 | 19 | 18 | 8.7376
14225.712 | 21 | 8:04 | 61 | 27 | 8.7376
14225.765 | 14 | 12:12 | 14 | 18 | 8.7376
14225.776 | 10 | 3:30 | 14 | 18 | 8.7376
14225.834 | 22 | 12:11 | 54 | 24 | 8.7376
14225.945 | 19 | 12:11 | 21 | 27 | 8.7376
14226.003 | 16 | 12:09 | 33 | 26 | 8.7376
14226.027 | 12 | 8:04 | 33 | 22 | 8.7376
14226.091 | 13 | 12:08 | 45 | 46 | 8.7376
14226.164 | 18 | 12:09 | 33 | 44 | 8.7376
14226.229 | 13 | 12:09 | 22 | 23 | 8.7376
14226.277 | 15 | 8:03 | 20 | 21 | 8.7376
14226.497 | 10 | 12:09 | 31 | 21 | 8.7376
14226.503 | 13 | 4:11 | 15 | 18 | 8.7376
14226.522 | 11 | 8:05 | 13 | 18 | 8.7376
14226.56 | 10 | 12:14 | 17 | 23 | 8.7376
14226.696 | 15 | 4:10 | 19 | 18 | 8.7376
14226.71 | 14 | 12:08 | 17 | 18 | 8.7376
14226.732 | 16 | 3:10 | 17 | 18 | 8.7376
14226.831 | 13 | 12:09 | 21 | 18 | 8.7376
14226.952 | 21 | 8:04 | 19 | 19 | 8.7376
14227.292 | 11 | 6:11 | 19 | 19 | 8.7376
14227.387 | 17 | 8:01 | 22 | 38 | 8.7376
14227.409 | 10 | 6:09 | 22 | 23 | 8.7376
14227.464 | 16 | 3:35 | 32 | 145 | 8.7376
14227.589 | 13 | 12:08 | 18 | 18 | 8.7376
14227.71 | 14 | 12:09 | 19 | 18 | 8.7376
14227.712 | 10 | 6:12 | 18 | 18 | 8.7376
14227.722 | 12 | 5:54 | 15 | 18 | 8.7376
14227.787 | 10 | 12:10 | 19 | 20 | 8.7376
14227.869 | 10 | 3:52 | 26 | 19 | 8.7376
14228.265 | 13 | 3:47 | 50 | 39 | 8.7376
14228.294 | 13 | 6:11 | 20 | 18 | 8.7376
14228.984 | 11 | 12:05 | 24 | 26 | 8.7376
14229.205 | 10 | 12:06 | 32 | 40 | 8.7376
14230.065 | 14 | 3:23 | 17 | 18 | 8.7376
14232.516 | 12 | 3:53 | 21 | 23 | 8.7376
14232.646 | 12 | 5:43 | 24 | 19 | 8.7376
14233.367 | 15 | 12:07 | 28 | 18 | 8.7376
14233.601 | 12 | 3:22 | 19 | 19 | 8.7376
14234.086 | 16 | 3:37 | 16 | 18 | 8.7376
14234.423 | 12 | 3:20 | 18 | 18 | 8.7376
14234.472 | 13 | 3:35 | 20 | 22 | 8.7376
14234.676 | 12 | 3:33 | 14 | 18 | 8.7376
14234.866 | 12 | 3:31 | 23 | 31 | 8.7376
14234.875 | 12 | 3:49 | 17 | 22 | 8.7376
14234.887 | 11 | 4:13 | 16 | 18 | 8.7376
14235.652 | 15 | 12:09 | 23 | 18 | 8.7376
14235.654 | 16 | 4:02 | 22 | 20 | 8.7376
14236.026 | 11 | 4:06 | 17 | 18 | 8.7376
14236.656 | 16 | 3:48 | 18 | 23 | 8.7376
14237.934 | 13 | 4:05 | 23 | 18 | 8.7376
14237.941 | 14 | 3:49 | 18 | 24 | 8.7376
14238.081 | 13 | 3:53 | 19 | 18 | 8.7376
14305.519 | 12 | 12:07 | 20 | 19 | 8.7376
14310.814 | 13 | 12:07 | 18 | 18 | 8.7376
14314.187 | 12 | 12:06 | 22 | 19 | 8.7376
14314.294 | 16 | 12:12 | 19 | 18 | 8.7376
14314.819 | 12 | 12:06 | 20 | 24 | 8.7376
14315.576 | 11 | 12:10 | 33 | 19 | 8.7376
14316.756 | 12 | 12:09 | 15 | 18 | 8.7376
14317.727 | 12 | 12:08 | 21 | 18 | 8.7376
14317.928 | 11 | 12:09 | 16 | 21 | 8.7376
14318.694 | 15 | 12:09 | 24 | 21 | 8.7376
14318.844 | 11 | 12:09 | 19 | 18 | 8.7376
14319.061 | 15 | 12:05 | 20 | 18 | 8.7376
14319.163 | 14 | 12:08 | 52 | 22 | 8.7376
14319.279 | 13 | 12:04 | 26 | 21 | 8.7376
14319.352 | 11 | 12:04 | 29 | 18 | 8.7376
14319.53 | 11 | 12:09 | 27 | 18 | 8.7376
14319.591 | 13 | 12:09 | 20 | 18 | 8.7376
14319.784 | 11 | 4:18 | 19 | 18 | 8.7376
14319.821 | 15 | 4:19 | 15 | 18 | 8.7376
14320.882 | 14 | 12:06 | 17 | 18 | 8.7376
14321.07 | 11 | 12:10 | 26 | 18 | 8.7376
14321.185 | 13 | 12:11 | 46 | 21 | 8.7376
14321.318 | 14 | 12:13 | 23 | 21 | 8.7376
14321.371 | 12 | 4:14 | 14 | 18 | 8.7376
14322.388 | 14 | 4:13 | 19 | 28 | 8.7376
14322.515 | 13 | 3:19 | 19 | 24 | 8.7376
14322.569 | 15 | 3:21 | 17 | 18 | 8.7376
14322.647 | 17 | 3:21 | 15 | 18 | 8.7376
14322.885 | 17 | 12:07 | 21 | 18 | 8.7376
14323.43 | 11 | 12:07 | 25 | 18 | 8.7376
14335.198 | 11 | 5:27 | 36 | 41 | 8.7376
14502.601 | 14 | 7:12 | 17 | 25 | 8.7376
14502.656 | 14 | 7:12 | 18 | 27 | 8.7376
14512.617 | 15 | 6:10 | 54 | 18 | 8.7376
14513.085 | 12 | 6:00 | 48 | 54 | 8.7376
14513.685 | 15 | 6:03 | 25 | 24 | 8.7376
14515.997 | 12 | 6:06 | 17 | 18 | 8.7376
14522.543 | 14 | 6:04 | 21 | 19 | 8.7376
14523.093 | 15 | 6:01 | 54 | 44 | 8.7376
14523.179 | 11 | 6:01 | 26 | 28 | 8.7376
14523.34 | 11 | 5:59 | 24 | 18 | 8.7376
14523.467 | 12 | 6:04 | 20 | 19 | 8.7376
14525.412 | 12 | 5:59 | 27 | 31 | 8.7376
14525.888 | 15 | 4:30 | 25 | 24 | 8.7376
14526.258 | 11 | 8:59 | 29 | 21 | 8.7376
14526.298 | 12 | 5:10 | 17 | 25 | 8.7376
14527.083 | 18 | 6:07 | 94 | 20 | 8.7376
14528.187 | 11 | 6:03 | 23 | 19 | 8.7376
14528.648 | 11 | 6:04 | 23 | 20 | 8.7376
14529.204 | 12 | 6:42 | 14 | 19 | 8.7376
14530.551 | 13 | 5:44 | 18 | 18 | 8.7376
14530.753 | 12 | 6:43 | 16 | 18 | 8.7376
14531.341 | 12 | 6:03 | 32 | 31 | 8.7376
14531.503 | 13 | 5:11 | 18 | 20 | 8.7376
14531.71 | 12 | 9:16 | 23 | 23 | 8.7376
14543.53 | 13 | 5:58 | 17 | 18 | 8.7376
14549.822 | 18 | 6:01 | 29 | 29 | 8.7376
14550.812 | 11 | 6:04 | 23 | 18 | 8.7376
14551.038 | 11 | 6:03 | 26 | 21 | 8.7376
14554.162 | 15 | 12:03 | 20 | 19 | 8.7376
14557.879 | 14 | 12:03 | 18 | 18 | 8.7376
14560.808 | 12 | 6:45 | 19 | 21 | 8.7376
14561.8 | 11 | 8:03 | 27 | 19 | 8.7376
14561.868 | 12 | 12:06 | 14 | 20 | 8.7376
14561.871 | 11 | 5:48 | 18 | 21 | 8.7376
14562.144 | 19 | 5:32 | 16 | 20 | 8.7376
14566.106 | 12 | 6:03 | 20 | 21 | 8.7376
14567.43 | 17 | 5:10 | 17 | 19 | 8.7376
14567.7 | 11 | 5:09 | 18 | 22 | 8.7376
14568.905 | 17 | 2:52 | 20 | 18 | 8.7376
14572.912 | 10 | 8:52 | 57 | 21 | 8.7376
14573.544 | 14 | 3:06 | 69 | 34 | 8.7376
14580.402 | 12 | 5:46 | 19 | 24 | 8.7376
14581.802 | 18 | 12:07 | 19 | 19 | 8.7376
14582.969 | 14 | 12:08 | 17 | 18 | 8.7376
14583.333 | 16 | 12:08 | 18 | 18 | 8.7376
14586.591 | 18 | 12:00 | 21 | 19 | 8.7376
14587.916 | 18 | 12:02 | 23 | 21 | 8.7376
14588.065 | 16 | 12:02 | 26 | 25 | 8.7376
14588.176 | 13 | 12:04 | 26 | 34 | 8.7376
14588.765 | 11 | 12:05 | 24 | 27 | 8.7376
14588.944 | 15 | 12:10 | 17 | 18 | 8.7376
14589.121 | 13 | 12:05 | 18 | 18 | 8.7376
14589.201 | 18 | 12:05 | 26 | 23 | 8.7376
14589.367 | 18 | 12:04 | 22 | 21 | 8.7376
14589.54 | 14 | 6:31 | 18 | 22 | 8.7376
14589.552 | 11 | 12:06 | 17 | 18 | 8.7376
14596.259 | 15 | 12:05 | 22 | 18 | 8.7376
14598.027 | 11 | 12:06 | 23 | 25 | 8.7376
14611.158 | 11 | 11:58 | 17 | 18 | 8.7376
14611.732 | 14 | 12:08 | 16 | 18 | 8.7376
14612.363 | 15 | 8:39 | 17 | 18 | 8.7376
14620.236 | 12 | 9:30 | 17 | 18 | 8.7376
14621.814 | 12 | 5:05 | 21 | 56 | 8.7376
14682.197 | 12 | 5:20 | 74 | 23 | 8.7376
14716.934 | 11 | 5:58 | 95 | 21 | 8.7376
14721.643 | 14 | 9:49 | 22 | 20 | 8.7376
14725.879 | 12 | 6:13 | 29 | 27 | 8.7376
14726.56 | 13 | 8:45 | 17 | 20 | 8.7376
14726.63 | 11 | 8:46 | 23 | 19 | 8.7376
14871.296 | 11 | 11:31 | 82 | 66 | 8.7376
14994.558 | 11 | 12:01 | 19 | 19 | 8.7376
15006.3 | 11 | 12:04 | 15 | 18 | 8.7376
15017.075 | 17 | 6:58 | 23 | 18 | 8.7376
15048.011 | 11 | 12:08 | 17 | 18 | 8.7376
15048.338 | 16 | 12:08 | 19 | 20 | 8.7376
15048.901 | 11 | 12:08 | 15 | 18 | 8.7376
15049.757 | 11 | 12:09 | 14 | 18 | 8.7376
15050.473 | 13 | 12:05 | 14 | 18 | 8.7376
15050.706 | 11 | 12:05 | 22 | 22 | 8.7376
15050.927 | 14 | 12:08 | 35 | 18 | 8.7376
15051.604 | 12 | 12:05 | 19 | 21 | 8.7376
15051.692 | 12 | 12:09 | 12 | 18 | 8.7376
15052 | 12 | 12:05 | 17 | 18 | 8.7376
15055.531 | 11 | 12:09 | 13 | 18 | 8.7376
15059.867 | 12 | 12:09 | 15 | 18 | 8.7376
15064.076 | 12 | 12:03 | 18 | 18 | 8.7376
15065.481 | 14 | 12:04 | 18 | 18 | 8.7376
15070.152 | 11 | 12:06 | 21 | 18 | 8.7376
15071.099 | 11 | 12:08 | 22 | 20 | 8.7376
15074.596 | 11 | 12:06 | 22 | 18 | 8.7376
15077.548 | 13 | 12:07 | 22 | 18 | 8.7376
15081.504 | 11 | 12:05 | 19 | 18 | 8.7376
15082.337 | 10 | 12:03 | 17 | 18 | 8.7376
15088.871 | 12 | 12:10 | 22 | 19 | 8.7376
15089.135 | 11 | 12:01 | 23 | 22 | 8.7376
15089.178 | 11 | 12:11 | 17 | 18 | 8.7376
15099.353 | 11 | 12:11 | 13 | 18 | 8.7376
15099.524 | 11 | 12:10 | 16 | 18 | 8.7376
15099.824 | 12 | 12:04 | 16 | 18 | 8.7376
15100.088 | 22 | 12:10 | 21 | 21 | 8.7376
15100.232 | 16 | 12:14 | 19 | 18 | 8.7376
15100.243 | 14 | 12:04 | 21 | 18 | 8.7376
15100.433 | 13 | 12:09 | 18 | 19 | 8.7376
15100.476 | 13 | 12:10 | 29 | 33 | 8.7376
15100.622 | 11 | 12:05 | 16 | 18 | 8.7376
15100.671 | 11 | 12:02 | 16 | 18 | 8.7376
15100.682 | 11 | 12:12 | 14 | 18 | 8.7376
15100.721 | 13 | 12:10 | 18 | 27 | 8.7376
15100.776 | 18 | 12:04 | 23 | 50 | 8.7376
15100.883 | 16 | 12:05 | 18 | 18 | 8.7376
15100.952 | 15 | 12:10 | 22 | 18 | 8.7376
15101.034 | 13 | 6:09 | 19 | 18 | 8.7376
15101.043 | 13 | 12:05 | 30 | 19 | 8.7376
15101.05 | 11 | 12:16 | 20 | 18 | 8.7376
15101.175 | 12 | 12:10 | 20 | 25 | 8.7376
15101.249 | 11 | 12:03 | 30 | 18 | 8.7376
15101.329 | 11 | 12:02 | 21 | 18 | 8.7376
15101.403 | 12 | 12:09 | 19 | 20 | 8.7376
15101.455 | 12 | 12:04 | 14 | 18 | 8.7376
15101.592 | 11 | 12:04 | 18 | 18 | 8.7376
15101.629 | 12 | 12:02 | 66 | 22 | 8.7376
15101.714 | 11 | 12:06 | 18 | 27 | 8.7376
15101.819 | 11 | 12:03 | 13 | 18 | 8.7376
15101.872 | 14 | 12:04 | 42 | 18 | 8.7376
15101.947 | 12 | 12:03 | 17 | 23 | 8.7376
15102.133 | 13 | 12:15 | 20 | 25 | 8.7376
15102.216 | 11 | 12:03 | 18 | 18 | 8.7376
15102.321 | 11 | 6:09 | 18 | 18 | 8.7376
15102.431 | 12 | 12:10 | 23 | 30 | 8.7376
15102.574 | 11 | 12:03 | 17 | 18 | 8.7376
15102.677 | 11 | 12:06 | 13 | 18 | 8.7376
15103.201 | 11 | 12:04 | 20 | 18 | 8.7376
15103.592 | 12 | 12:08 | 45 | 37 | 8.7376
15103.666 | 15 | 12:11 | 20 | 18 | 8.7376
15103.75 | 18 | 12:13 | 19 | 18 | 8.7376
15103.937 | 15 | 12:03 | 18 | 19 | 8.7376
15104.171 | 15 | 11:59 | 18 | 18 | 8.7376
15104.241 | 12 | 12:01 | 24 | 18 | 8.7376
15104.279 | 15 | 12:11 | 29 | 18 | 8.7376
15104.334 | 13 | 12:09 | 22 | 18 | 8.7376
15104.379 | 13 | 12:15 | 19 | 18 | 8.7376
15104.439 | 12 | 12:02 | 35 | 60 | 8.7376
15104.545 | 13 | 12:10 | 85 | 35 | 8.7376
15104.733 | 14 | 12:05 | 23 | 27 | 8.7376
15105.018 | 15 | 12:12 | 20 | 24 | 8.7376
15105.106 | 12 | 12:06 | 20 | 21 | 8.7376
15105.229 | 12 | 12:03 | 33 | 22 | 8.7376
15105.687 | 12 | 12:05 | 14 | 23 | 8.7376
15105.753 | 14 | 12:04 | 26 | 18 | 8.7376
15105.962 | 11 | 12:05 | 15 | 23 | 8.7376
15106.121 | 12 | 12:04 | 19 | 20 | 8.7376
15106.243 | 12 | 12:05 | 14 | 21 | 8.7376
15106.538 | 17 | 12:07 | 15 | 20 | 8.7376
15106.611 | 13 | 12:04 | 15 | 18 | 8.7376
15106.712 | 11 | 12:14 | 21 | 22 | 8.7376
15106.76 | 13 | 12:05 | 12 | 18 | 8.7376
15106.802 | 12 | 12:16 | 19 | 18 | 8.7376
15106.839 | 12 | 5:35 | 14 | 19 | 8.7376
15106.929 | 13 | 12:07 | 13 | 18 | 8.7376
15107.097 | 15 | 12:02 | 17 | 19 | 8.7376
15107.125 | 12 | 12:12 | 15 | 21 | 8.7376
15107.206 | 15 | 12:02 | 21 | 18 | 8.7376
15107.334 | 16 | 12:05 | 61 | 46 | 8.7376
15107.544 | 18 | 12:12 | 52 | 26 | 8.7376
15108.464 | 13 | 12:02 | 20 | 21 | 8.7376
15108.535 | 11 | 12:00 | 16 | 18 | 8.7376
15108.59 | 13 | 12:01 | 16 | 18 | 8.7376
15109.172 | 12 | 12:10 | 17 | 18 | 8.7376
15109.486 | 17 | 12:06 | 48 | 43 | 8.7376
15109.559 | 19 | 12:12 | 21 | 25 | 8.7376
15109.624 | 12 | 12:05 | 21 | 18 | 8.7376
15109.756 | 14 | 12:09 | 21 | 27 | 8.7376
15110.147 | 12 | 12:14 | 22 | 18 | 8.7376
15110.155 | 11 | 6:42 | 16 | 18 | 8.7376
15110.263 | 12 | 6:53 | 20 | 18 | 8.7376
15110.358 | 15 | 12:12 | 14 | 18 | 8.7376
15110.383 | 11 | 6:30 | 17 | 18 | 8.7376
15110.422 | 12 | 6:43 | 18 | 18 | 8.7376
15110.458 | 18 | 12:11 | 20 | 18 | 8.7376
15110.504 | 12 | 12:02 | 17 | 18 | 8.7376
15110.523 | 12 | 6:42 | 16 | 18 | 8.7376
15110.627 | 12 | 6:28 | 16 | 21 | 8.7376
15110.679 | 18 | 12:01 | 18 | 18 | 8.7376
15110.743 | 11 | 12:05 | 32 | 49 | 8.7376
15110.797 | 14 | 12:15 | 21 | 18 | 8.7376
15110.82 | 15 | 12:05 | 17 | 18 | 8.7376
15110.938 | 22 | 12:11 | 20 | 21 | 8.7376
15110.962 | 14 | 6:29 | 15 | 19 | 8.7376
15111.048 | 11 | 5:44 | 14 | 18 | 8.7376
15111.054 | 12 | 12:02 | 28 | 22 | 8.7376
15111.061 | 12 | 12:15 | 26 | 27 | 8.7376
15111.127 | 15 | 12:02 | 39 | 30 | 8.7376
15111.209 | 14 | 12:03 | 33 | 54 | 8.7376
15111.275 | 13 | 12:14 | 46 | 18 | 8.7376
15111.32 | 14 | 12:02 | 23 | 18 | 8.7376
15111.364 | 12 | 12:04 | 19 | 18 | 8.7376
15111.486 | 16 | 12:09 | 75 | 54 | 8.7376
15111.595 | 13 | 12:10 | 52 | 28 | 8.7376
15111.814 | 18 | 12:15 | 21 | 20 | 8.7376
15111.815 | 12 | 12:02 | 19 | 18 | 8.7376
15111.879 | 12 | 12:04 | 19 | 18 | 8.7376
15111.946 | 12 | 12:03 | 22 | 33 | 8.7376
15112.056 | 12 | 12:04 | 49 | 31 | 8.7376
15112.41 | 14 | 12:06 | 19 | 18 | 8.7376
15112.45 | 13 | 12:05 | 20 | 18 | 8.7376
15112.541 | 11 | 12:11 | 14 | 18 | 8.7376
15112.622 | 18 | 12:05 | 23 | 18 | 8.7376
15112.755 | 11 | 12:10 | 15 | 22 | 8.7376
15112.791 | 14 | 12:04 | 19 | 18 | 8.7376
15112.844 | 14 | 12:13 | 17 | 18 | 8.7376
15113.044 | 11 | 12:12 | 18 | 18 | 8.7376
15113.117 | 12 | 12:08 | 16 | 22 | 8.7376
15113.477 | 12 | 12:04 | 19 | 18 | 8.7376
15113.594 | 15 | 12:05 | 19 | 20 | 8.7376
15113.672 | 14 | 12:16 | 17 | 18 | 8.7376
15114.079 | 11 | 12:03 | 18 | 18 | 8.7376
15114.519 | 14 | 12:12 | 18 | 18 | 8.7376
15114.666 | 11 | 12:13 | 12 | 18 | 8.7376
15114.928 | 11 | 12:05 | 14 | 18 | 8.7376
15115.275 | 11 | 12:15 | 16 | 18 | 8.7376
15116.014 | 13 | 12:02 | 23 | 26 | 8.7376
15116.12 | 16 | 12:06 | 23 | 18 | 8.7376
15117.176 | 12 | 12:13 | 20 | 18 | 8.7376
15117.51 | 14 | 12:14 | 20 | 20 | 8.7376
15118.439 | 11 | 12:03 | 19 | 18 | 8.7376
15118.532 | 12 | 12:11 | 18 | 20 | 8.7376
15118.644 | 13 | 12:05 | 20 | 18 | 8.7376
15119.403 | 11 | 12:10 | 17 | 23 | 8.7376
15119.61 | 11 | 12:11 | 19 | 20 | 8.7376
15119.934 | 12 | 12:07 | 17 | 19 | 8.7376
15120.262 | 15 | 12:04 | 67 | 58 | 8.7376
15120.386 | 11 | 12:06 | 16 | 18 | 8.7376
15120.571 | 12 | 12:06 | 21 | 18 | 8.7376
15120.912 | 12 | 12:08 | 17 | 21 | 8.7376
15122.184 | 12 | 12:11 | 26 | 18 | 8.7376
15122.347 | 13 | 12:09 | 40 | 22 | 8.7376
15123.022 | 11 | 12:08 | 20 | 18 | 8.7376
15123.494 | 14 | 12:13 | 16 | 18 | 8.7376
15123.623 | 12 | 12:09 | 24 | 18 | 8.7376
15123.673 | 14 | 12:09 | 16 | 18 | 8.7376
15123.84 | 14 | 12:11 | 17 | 18 | 8.7376
15123.91 | 16 | 12:06 | 24 | 45 | 8.7376
15124.088 | 12 | 12:08 | 18 | 25 | 8.7376
15124.379 | 11 | 12:03 | 13 | 18 | 8.7376
15124.96 | 12 | 12:04 | 15 | 18 | 8.7376
15125.375 | 11 | 12:02 | 20 | 20 | 8.7376
15125.916 | 13 | 12:03 | 21 | 19 | 8.7376
15127.428 | 12 | 12:05 | 20 | 18 | 8.7376
15127.536 | 11 | 12:11 | 18 | 18 | 8.7376
15127.679 | 11 | 12:04 | 17 | 19 | 8.7376
15127.709 | 12 | 6:12 | 19 | 18 | 8.7376
15127.95 | 16 | 12:03 | 20 | 18 | 8.7376
15130.995 | 11 | 12:08 | 17 | 23 | 8.7376
15131.559 | 11 | 12:09 | 17 | 23 | 8.7376
15131.757 | 12 | 12:08 | 20 | 20 | 8.7376
15132.981 | 11 | 12:09 | 17 | 18 | 8.7376
15133.159 | 12 | 12:09 | 16 | 18 | 8.7376
15134.66 | 11 | 12:09 | 15 | 18 | 8.7376
15134.706 | 11 | 12:06 | 15 | 18 | 8.7376
15134.947 | 12 | 12:09 | 19 | 20 | 8.7376
15135.002 | 13 | 12:04 | 14 | 18 | 8.7376
15135.088 | 12 | 12:06 | 16 | 20 | 8.7376
15135.318 | 11 | 12:08 | 19 | 18 | 8.7376
15135.818 | 20 | 12:06 | 38 | 30 | 8.7376
15135.886 | 16 | 12:09 | 90 | 22 | 8.7376
15136.004 | 11 | 12:06 | 20 | 18 | 8.7376
15136.091 | 14 | 12:09 | 18 | 21 | 8.7376
15136.188 | 17 | 12:08 | 19 | 22 | 8.7376
15136.258 | 24 | 12:05 | 22 | 24 | 8.7376
15136.375 | 13 | 12:05 | 15 | 20 | 8.7376
15136.495 | 16 | 12:09 | 66 | 20 | 8.7376
15136.68 | 16 | 12:10 | 17 | 18 | 8.7376
15136.733 | 11 | 12:09 | 38 | 24 | 8.7376
15136.801 | 12 | 12:04 | 21 | 18 | 8.7376
15136.87 | 14 | 12:09 | 17 | 18 | 8.7376
15136.905 | 12 | 12:10 | 20 | 18 | 8.7376
15136.959 | 13 | 12:10 | 22 | 18 | 8.7376
15137.076 | 11 | 12:07 | 20 | 18 | 8.7376
15137.119 | 16 | 12:04 | 65 | 42 | 8.7376
15137.209 | 13 | 12:10 | 16 | 18 | 8.7376
15137.892 | 16 | 12:07 | 21 | 18 | 8.7376
15137.951 | 16 | 12:07 | 24 | 18 | 8.7376
15138.106 | 12 | 12:07 | 19 | 18 | 8.7376
15138.368 | 13 | 12:07 | 19 | 18 | 8.7376
15138.44 | 15 | 12:10 | 18 | 23 | 8.7376
15138.538 | 16 | 12:07 | 16 | 18 | 8.7376
15138.58 | 14 | 12:07 | 16 | 18 | 8.7376
15138.778 | 16 | 12:06 | 17 | 18 | 8.7376
15138.898 | 19 | 12:07 | 24 | 18 | 8.7376
15139.063 | 12 | 11:59 | 22 | 23 | 8.7376
15139.159 | 12 | 12:05 | 16 | 18 | 8.7376
15139.266 | 17 | 12:07 | 15 | 18 | 8.7376
15139.303 | 17 | 12:04 | 39 | 34 | 8.7376
15139.391 | 13 | 12:07 | 17 | 20 | 8.7376
15139.462 | 11 | 6:03 | 22 | 18 | 8.7376
15139.468 | 11 | 12:08 | 20 | 18 | 8.7376
15139.574 | 18 | 12:07 | 20 | 21 | 8.7376
15139.637 | 13 | 12:06 | 14 | 18 | 8.7376
15139.667 | 15 | 12:06 | 55 | 26 | 8.7376
15139.798 | 12 | 12:09 | 19 | 18 | 8.7376
15139.846 | 12 | 12:08 | 19 | 18 | 8.7376
15140.418 | 13 | 12:06 | 17 | 19 | 8.7376
15140.501 | 11 | 12:09 | 22 | 18 | 8.7376
15140.668 | 12 | 12:09 | 20 | 18 | 8.7376
15141.229 | 11 | 12:07 | 15 | 18 | 8.7376
15141.277 | 12 | 12:06 | 16 | 20 | 8.7376
15141.884 | 11 | 12:07 | 16 | 24 | 8.7376
15141.975 | 15 | 12:08 | 20 | 19 | 8.7376
15142.539 | 11 | 12:06 | 18 | 18 | 8.7376
15142.584 | 11 | 12:07 | 15 | 18 | 8.7376
15142.647 | 11 | 12:07 | 15 | 18 | 8.7376
15142.742 | 14 | 12:08 | 13 | 18 | 8.7376
15142.785 | 11 | 12:10 | 24 | 21 | 8.7376
15142.889 | 18 | 12:09 | 13 | 24 | 8.7376
15142.937 | 16 | 12:06 | 20 | 18 | 8.7376
15142.99 | 16 | 12:08 | 18 | 18 | 8.7376
15143.096 | 12 | 12:07 | 22 | 18 | 8.7376
15143.162 | 11 | 12:10 | 14 | 18 | 8.7376
15143.641 | 11 | 12:08 | 20 | 20 | 8.7376
15143.925 | 11 | 12:06 | 16 | 22 | 8.7376
15144.089 | 22 | 12:07 | 41 | 26 | 8.7376
15144.158 | 11 | 12:07 | 16 | 19 | 8.7376
15144.248 | 12 | 12:06 | 22 | 18 | 8.7376
15144.629 | 11 | 12:05 | 16 | 18 | 8.7376
15144.826 | 11 | 12:08 | 15 | 18 | 8.7376
15145.363 | 13 | 12:06 | 20 | 19 | 8.7376
15145.447 | 17 | 12:11 | 51 | 22 | 8.7376
15145.606 | 18 | 12:09 | 51 | 30 | 8.7376
15145.706 | 16 | 12:08 | 38 | 18 | 8.7376
15145.826 | 13 | 12:10 | 22 | 21 | 8.7376
15146.028 | 12 | 12:09 | 28 | 31 | 8.7376
15146.101 | 11 | 12:11 | 15 | 18 | 8.7376
15146.14 | 11 | 12:09 | 15 | 19 | 8.7376
15146.193 | 12 | 12:07 | 49 | 31 | 8.7376
15146.396 | 14 | 12:08 | 19 | 25 | 8.7376
15146.499 | 12 | 12:06 | 21 | 22 | 8.7376
15146.748 | 12 | 12:05 | 38 | 25 | 8.7376
15146.985 | 13 | 12:06 | 23 | 25 | 8.7376
15147.362 | 15 | 12:10 | 19 | 22 | 8.7376
15147.78 | 18 | 12:10 | 18 | 18 | 8.7376
15147.825 | 22 | 12:09 | 27 | 19 | 8.7376
15147.969 | 17 | 12:11 | 19 | 18 | 8.7376
15149.287 | 12 | 12:08 | 16 | 18 | 8.7376
15172.748 | 12 | 6:06 | 21 | 19 | 8.7376
15181.593 | 13 | 12:08 | 18 | 18 | 8.7376
15182.485 | 11 | 12:11 | 19 | 18 | 8.7376
15190.026 | 11 | 12:08 | 15 | 18 | 8.7376
15191.482 | 11 | 12:07 | 17 | 22 | 8.7376
15191.558 | 12 | 12:07 | 16 | 19 | 8.7376
15191.637 | 14 | 12:07 | 17 | 18 | 8.7376
15191.754 | 18 | 12:07 | 18 | 18 | 8.7376
15191.805 | 13 | 12:08 | 18 | 18 | 8.7376
15192.219 | 11 | 12:06 | 13 | 18 | 8.7376
15192.697 | 15 | 12:07 | 15 | 18 | 8.7376
15192.834 | 15 | 12:09 | 17 | 18 | 8.7376
15193.388 | 21 | 12:07 | 43 | 22 | 8.7376
15193.482 | 11 | 12:08 | 17 | 18 | 8.7376
15193.637 | 11 | 12:08 | 18 | 18 | 8.7376
15193.783 | 11 | 12:08 | 14 | 18 | 8.7376
15193.814 | 11 | 12:08 | 13 | 18 | 8.7376
15194.054 | 15 | 12:07 | 21 | 20 | 8.7376
15194.177 | 11 | 12:09 | 16 | 18 | 8.7376
15194.244 | 15 | 12:08 | 36 | 19 | 8.7376
15194.303 | 11 | 12:08 | 19 | 18 | 8.7376
15194.355 | 10 | 12:08 | 33 | 18 | 8.7376
15194.411 | 14 | 12:09 | 17 | 18 | 8.7376
15194.475 | 12 | 12:08 | 15 | 18 | 8.7376
15194.564 | 11 | 12:07 | 18 | 18 | 8.7376
15194.722 | 12 | 12:08 | 18 | 18 | 8.7376
15194.813 | 10 | 12:09 | 37 | 18 | 8.7376
15194.942 | 22 | 12:09 | 17 | 18 | 8.7376
15195.075 | 19 | 12:10 | 17 | 18 | 8.7376
15195.313 | 13 | 12:08 | 20 | 18 | 8.7376
15195.447 | 11 | 12:06 | 47 | 33 | 8.7376
15195.578 | 19 | 12:08 | 50 | 18 | 8.7376
15195.657 | 13 | 12:10 | 70 | 22 | 8.7376
15195.808 | 12 | 12:09 | 26 | 28 | 8.7376
15195.877 | 12 | 12:08 | 114 | 33 | 8.7376
15196.038 | 11 | 12:08 | 13 | 18 | 8.7376
15196.127 | 16 | 12:07 | 17 | 24 | 8.7376
15196.222 | 12 | 12:08 | 19 | 18 | 8.7376
15196.355 | 13 | 12:09 | 78 | 32 | 8.7376
15196.466 | 11 | 12:08 | 15 | 18 | 8.7376
15196.498 | 13 | 12:07 | 18 | 18 | 8.7376
15196.785 | 13 | 12:11 | 18 | 28 | 8.7376
15196.868 | 10 | 12:10 | 13 | 18 | 8.7376
15196.95 | 18 | 12:07 | 45 | 36 | 8.7376
15197.178 | 11 | 12:10 | 15 | 18 | 8.7376
15197.407 | 14 | 12:07 | 19 | 19 | 8.7376
15197.6 | 13 | 12:10 | 21 | 18 | 8.7376
15197.709 | 11 | 12:11 | 40 | 18 | 8.7376
15197.901 | 12 | 12:10 | 46 | 21 | 8.7376
15197.982 | 19 | 12:11 | 20 | 18 | 8.7376
15198.034 | 14 | 12:10 | 24 | 20 | 8.7376
15198.134 | 12 | 12:10 | 58 | 22 | 8.7376
15198.224 | 17 | 12:12 | 21 | 20 | 8.7376
15198.406 | 13 | 12:08 | 29 | 18 | 8.7376
15198.458 | 19 | 12:08 | 19 | 18 | 8.7376
15198.505 | 14 | 12:10 | 53 | 19 | 8.7376
15198.662 | 12 | 12:08 | 24 | 18 | 8.7376
15198.732 | 13 | 12:08 | 18 | 18 | 8.7376
15198.81 | 14 | 12:09 | 54 | 18 | 8.7376
15198.96 | 17 | 12:08 | 51 | 26 | 8.7376
15199.127 | 14 | 12:08 | 18 | 18 | 8.7376
15199.2 | 13 | 12:08 | 21 | 18 | 8.7376
15199.34 | 11 | 12:09 | 15 | 18 | 8.7376
15199.45 | 14 | 12:08 | 19 | 18 | 8.7376
15199.57 | 11 | 12:08 | 19 | 18 | 8.7376
15199.739 | 18 | 12:08 | 14 | 18 | 8.7376
15199.873 | 13 | 12:11 | 14 | 18 | 8.7376
15199.945 | 15 | 12:08 | 20 | 19 | 8.7376
15200.048 | 12 | 12:08 | 54 | 22 | 8.7376
15200.145 | 11 | 12:09 | 19 | 18 | 8.7376
15200.388 | 12 | 12:08 | 17 | 18 | 8.7376
15200.623 | 11 | 12:09 | 16 | 18 | 8.7376
15200.673 | 11 | 12:09 | 19 | 18 | 8.7376
15201.083 | 12 | 12:08 | 16 | 18 | 8.7376
15201.118 | 13 | 12:08 | 17 | 18 | 8.7376
15201.175 | 11 | 12:08 | 19 | 18 | 8.7376
15201.266 | 13 | 12:08 | 15 | 18 | 8.7376
15201.403 | 15 | 12:08 | 20 | 18 | 8.7376
15201.457 | 11 | 12:08 | 54 | 26 | 8.7376
15201.871 | 21 | 12:09 | 20 | 22 | 8.7376
15201.923 | 15 | 12:07 | 25 | 33 | 8.7376
15201.973 | 15 | 12:10 | 20 | 18 | 8.7376
15202.048 | 18 | 12:14 | 16 | 18 | 8.7376
15202.083 | 14 | 12:08 | 50 | 26 | 8.7376
15202.163 | 16 | 12:07 | 71 | 30 | 8.7376
15202.264 | 17 | 12:09 | 50 | 19 | 8.7376
15202.415 | 11 | 12:08 | 24 | 18 | 8.7376
15202.656 | 14 | 12:10 | 18 | 18 | 8.7376
15202.901 | 17 | 12:08 | 17 | 21 | 8.7376
15203.022 | 11 | 12:09 | 19 | 24 | 8.7376
15203.072 | 13 | 12:09 | 23 | 19 | 8.7376
15203.289 | 13 | 12:11 | 13 | 18 | 8.7376
15203.39 | 14 | 12:11 | 26 | 19 | 8.7376
15203.489 | 19 | 12:10 | 18 | 20 | 8.7376
15203.553 | 14 | 12:10 | 22 | 19 | 8.7376
15203.606 | 14 | 12:10 | 22 | 18 | 8.7376
15203.698 | 11 | 12:09 | 14 | 18 | 8.7376
15203.792 | 14 | 12:08 | 23 | 18 | 8.7376
15203.928 | 12 | 12:09 | 21 | 19 | 8.7376
15204.137 | 11 | 12:08 | 19 | 18 | 8.7376
15204.138 | 12 | 6:11 | 18 | 30 | 8.7376
15204.179 | 11 | 12:09 | 61 | 18 | 8.7376
15204.282 | 16 | 12:10 | 15 | 18 | 8.7376
15204.316 | 11 | 12:09 | 15 | 18 | 8.7376
15204.424 | 15 | 12:09 | 20 | 19 | 8.7376
15204.611 | 12 | 12:10 | 41 | 22 | 8.7376
15204.765 | 15 | 12:08 | 32 | 24 | 8.7376
15204.823 | 18 | 12:09 | 17 | 18 | 8.7376
15204.938 | 12 | 12:10 | 19 | 18 | 8.7376
15204.958 | 26 | 6:07 | 43 | 140 | 8.7376
15205.05 | 17 | 12:07 | 29 | 28 | 8.7376
15205.224 | 15 | 12:08 | 17 | 23 | 8.7376
15205.461 | 15 | 12:09 | 17 | 18 | 8.7376
15205.57 | 16 | 12:08 | 20 | 18 | 8.7376
15205.944 | 18 | 12:09 | 43 | 22 | 8.7376
15206.04 | 15 | 12:08 | 16 | 18 | 8.7376
15206.046 | 12 | 6:13 | 20 | 18 | 8.7376
15206.105 | 11 | 6:12 | 18 | 18 | 8.7376
15206.127 | 13 | 12:08 | 21 | 18 | 8.7376
15206.222 | 19 | 12:08 | 19 | 18 | 8.7376
15206.279 | 20 | 12:08 | 41 | 18 | 8.7376
15206.41 | 15 | 12:08 | 21 | 20 | 8.7376
15206.727 | 11 | 12:09 | 25 | 19 | 8.7376
15206.931 | 16 | 12:09 | 15 | 18 | 8.7376
15207.093 | 10 | 12:08 | 45 | 18 | 8.7376
15207.788 | 11 | 12:10 | 20 | 18 | 8.7376
15207.889 | 13 | 12:10 | 22 | 21 | 8.7376
15208.029 | 12 | 12:10 | 22 | 20 | 8.7376
15216.217 | 15 | 12:11 | 23 | 19 | 8.7376
15216.875 | 11 | 12:09 | 88 | 24 | 8.7376
15217.007 | 10 | 12:08 | 54 | 19 | 8.7376
15217.784 | 11 | 12:08 | 49 | 34 | 8.7376
15218.186 | 11 | 6:12 | 17 | 18 | 8.7376
15219.832 | 15 | 12:07 | 19 | 22 | 8.7376
15220.001 | 11 | 5:21 | 20 | 18 | 8.7376
15220.361 | 12 | 6:09 | 18 | 19 | 8.7376
15220.423 | 11 | 6:09 | 21 | 20 | 8.7376
15222.86 | 13 | 12:07 | 25 | 19 | 8.7376
15227.492 | 14 | 6:02 | 20 | 18 | 8.7376
15230.179 | 12 | 6:06 | 17 | 21 | 8.7376
15248.1 | 11 | 9:15 | 16 | 24 | 8.7376
15253.775 | 13 | 12:06 | 19 | 27 | 8.7376
15254.559 | 11 | 9:15 | 18 | 22 | 8.7376
15254.833 | 11 | 5:56 | 13 | 18 | 8.7376
15290.615 | 11 | 5:57 | 21 | 23 | 8.7376
15366.006 | 13 | 6:07 | 26 | 31 | 8.7376
15440.461 | 13 | 6:04 | 22 | 20 | 8.7376
15444.305 | 13 | 2:46 | 19 | 18 | 8.7376
15445.484 | 11 | 10:42 | 16 | 25 | 8.7376
15449.391 | 12 | 12:07 | 15 | 18 | 8.7376
15455.532 | 12 | 9:02 | 21 | 19 | 8.7376
15456.328 | 12 | 9:48 | 22 | 21 | 8.7376
15461.409 | 15 | 2:37 | 24 | 30 | 8.7376
15522.865 | 13 | 5:37 | 19 | 20 | 8.7376
15528.669 | 10 | 6:09 | 19 | 18 | 8.7376
15529.32 | 11 | 6:08 | 35 | 19 | 8.7376
15529.679 | 14 | 6:08 | 39 | 34 | 8.7376
15791.708 | 13 | 6:07 | 18 | 18 | 8.7376
15827.84 | 11 | 6:18 | 15 | 24 | 8.7376
15833.01 | 11 | 10:54 | 16 | 22 | 8.7376
15833.231 | 14 | 6:02 | 14 | 19 | 8.7376
15837.418 | 12 | 5:41 | 22 | 18 | 8.7376
15837.42 | 16 | 5:55 | 25 | 33 | 8.7376
15887.415 | 19 | 6:02 | 89 | 21 | 8.7376
16007.48 | 12 | 6:11 | 18 | 27 | 8.7376
16115.22 | 12 | 12:08 | 23 | 22 | 8.7376
16115.515 | 13 | 12:08 | 23 | 38 | 8.7376
16124.367 | 11 | 12:04 | 27 | 18 | 8.7376
16124.947 | 11 | 12:08 | 12 | 18 | 8.7376
16125.352 | 12 | 12:09 | 15 | 18 | 8.7376
16125.825 | 10 | 12:09 | 14 | 18 | 8.7376
16126.138 | 10 | 12:06 | 16 | 18 | 8.7376
16126.174 | 13 | 12:06 | 22 | 18 | 8.7376
16126.219 | 11 | 12:06 | 62 | 26 | 8.7376
16126.434 | 11 | 12:07 | 13 | 18 | 8.7376
16126.653 | 12 | 12:08 | 16 | 18 | 8.7376
16126.907 | 13 | 12:07 | 18 | 18 | 8.7376
16127.66 | 13 | 12:05 | 15 | 18 | 8.7376
16129.244 | 14 | 12:09 | 20 | 20 | 8.7376
16129.672 | 12 | 12:09 | 17 | 18 | 8.7376
16130.786 | 14 | 12:08 | 21 | 19 | 8.7376
16131.268 | 14 | 12:05 | 16 | 18 | 8.7376
16132.229 | 13 | 12:05 | 17 | 26 | 8.7376
16132.347 | 13 | 12:10 | 17 | 18 | 8.7376
16132.905 | 10 | 12:06 | 19 | 18 | 8.7376
16133.098 | 12 | 12:08 | 21 | 27 | 8.7376
16133.309 | 10 | 12:07 | 17 | 22 | 8.7376
16133.353 | 10 | 12:07 | 17 | 18 | 8.7376
16133.64 | 10 | 12:08 | 19 | 18 | 8.7376
16133.826 | 12 | 12:10 | 20 | 18 | 8.7376
16142.57 | 16 | 12:06 | 21 | 18 | 8.7376
16145.601 | 12 | 6:04 | 20 | 19 | 8.7376
16411.123 | 14 | 3:26 | 38 | 21 | 8.7376
16413.218 | 10 | 12:02 | 25 | 28 | 8.7376
16413.287 | 12 | 11:59 | 22 | 18 | 8.7376
16415.574 | 14 | 12:06 | 22 | 21 | 8.7376
16415.667 | 14 | 12:03 | 19 | 18 | 8.7376
16416.702 | 15 | 12:03 | 20 | 19 | 8.7376
16417.364 | 12 | 12:07 | 15 | 18 | 8.7376
16431.067 | 11 | 8:56 | 26 | 21 | 8.7376
16521.548 | 12 | 3:05 | 26 | 32 | 8.7376
16524.475 | 11 | 12:08 | 27 | 20 | 8.7376
16526.701 | 20 | 11:58 | 21 | 23 | 8.7376
16528.758 | 11 | 5:25 | 17 | 20 | 8.7376
16530.583 | 12 | 12:08 | 19 | 18 | 8.7376
16530.726 | 13 | 12:06 | 17 | 18 | 8.7376
16533.582 | 10 | 12:08 | 19 | 18 | 8.7376
16533.753 | 12 | 12:00 | 18 | 21 | 8.7376
16533.81 | 10 | 12:02 | 17 | 18 | 8.7376
16535.947 | 13 | 12:05 | 21 | 19 | 8.7376
16537.011 | 12 | 12:10 | 19 | 18 | 8.7376
16546.628 | 15 | 12:05 | 17 | 21 | 8.7376
16716.443 | 14 | 12:05 | 23 | 20 | 8.7376
16724.733 | 13 | 12:04 | 32 | 30 | 8.7376
16725.178 | 14 | 12:06 | 22 | 18 | 8.7376
16878.232 | 12 | 12:23 | 19 | 20 | 9.525
16883.207 | 10 | 12:57 | 19 | 27 | 9.525
16884.149 | 10 | 12:04 | 20 | 21 | 9.525
17066.966 | 10 | 12:47 | 44 | 38 | 10.3124
17067.203 | 10 | 12:49 | 19 | 18 | 10.3124
17068.245 | 17 | 8:18 | 22 | 29 | 10.3124
17068.331 | 13 | 8:05 | 18 | 18 | 10.3124
17068.343 | 11 | 8:16 | 18 | 21 | 10.3124
17068.51 | 15 | 8:16 | 68 | 30 | 10.3124
17068.807 | 12 | 8:00 | 28 | 35 | 10.3124
17068.921 | 11 | 7:59 | 20 | 23 | 10.3124
17068.965 | 10 | 7:34 | 60 | 65 | 10.3124
17068.979 | 10 | 8:01 | 18 | 18 | 10.3124
17069.2 | 11 | 6:58 | 16 | 18 | 10.3124
17069.213 | 11 | 8:00 | 22 | 18 | 10.3124
17069.371 | 14 | 7:23 | 74 | 128 | 10.3124
17069.729 | 16 | 1:41 | 87 | 179 | 10.3124
17069.829 | 12 | 5:01 | 17 | 21 | 10.3124
17069.858 | 14 | 4:41 | 39 | 28 | 10.3124
17069.912 | 18 | 1:53 | 50 | 29 | 10.3124
17069.917 | 11 | 2:08 | 43 | 54 | 10.3124
17069.941 | 20 | 1:23 | 43 | 38 | 10.3124
17070.011 | 11 | 1:47 | 37 | 33 | 10.3124
17070.175 | 13 | 1:33 | 18 | 28 | 10.3124
17070.217 | 15 | 1:31 | 22 | 21 | 10.3124
17070.361 | 11 | 7:28 | 26 | 21 | 10.3124
17070.602 | 11 | 6:56 | 28 | 37 | 10.3124
17070.66 | 15 | 6:55 | 23 | 18 | 10.3124
17070.742 | 10 | 7:29 | 17 | 19 | 10.3124
17070.886 | 12 | 7:41 | 25 | 19 | 10.3124
17070.963 | 15 | 6:55 | 20 | 18 | 10.3124
17071.051 | 11 | 7:46 | 41 | 19 | 10.3124
17071.106 | 16 | 7:20 | 20 | 19 | 10.3124
17071.183 | 11 | 7:11 | 31 | 76 | 10.3124
17071.217 | 12 | 5:11 | 21 | 19 | 10.3124
17071.246 | 11 | 7:38 | 29 | 20 | 10.3124
17071.302 | 13 | 7:36 | 48 | 30 | 10.3124
17071.368 | 14 | 6:56 | 28 | 37 | 10.3124
17071.395 | 11 | 5:31 | 19 | 18 | 10.3124
17071.455 | 18 | 7:15 | 28 | 19 | 10.3124
17071.461 | 10 | 10:29 | 18 | 18 | 10.3124
17071.543 | 15 | 7:46 | 20 | 18 | 10.3124
17071.577 | 13 | 6:58 | 19 | 19 | 10.3124
17071.591 | 11 | 10:18 | 46 | 20 | 10.3124
17071.744 | 14 | 9:06 | 20 | 18 | 10.3124
17071.806 | 11 | 10:10 | 14 | 18 | 10.3124
17071.853 | 13 | 2:05 | 49 | 32 | 10.3124
17071.854 | 16 | 10:09 | 17 | 21 | 10.3124
17071.936 | 11 | 6:49 | 16 | 18 | 10.3124
17071.937 | 11 | 2:05 | 28 | 30 | 10.3124
17071.987 | 12 | 8:50 | 23 | 18 | 10.3124
17072.244 | 21 | 6:56 | 19 | 24 | 10.3124
17072.264 | 15 | 7:55 | 25 | 18 | 10.3124
17072.285 | 11 | 4:42 | 21 | 18 | 10.3124
17072.305 | 11 | 9:47 | 16 | 18 | 10.3124
17072.374 | 16 | 7:09 | 24 | 18 | 10.3124
17072.399 | 12 | 7:54 | 29 | 37 | 10.3124
17072.497 | 13 | 9:36 | 17 | 18 | 10.3124
17072.505 | 12 | 8:52 | 25 | 30 | 10.3124
17072.581 | 14 | 6:54 | 24 | 31 | 10.3124
17072.6 | 14 | 7:10 | 23 | 18 | 10.3124
17072.607 | 12 | 9:48 | 17 | 19 | 10.3124
17072.614 | 14 | 7:48 | 19 | 24 | 10.3124
17072.653 | 16 | 6:55 | 66 | 22 | 10.3124
17072.655 | 10 | 2:33 | 92 | 71 | 10.3124
17072.663 | 11 | 6:42 | 19 | 28 | 10.3124
17072.675 | 10 | 5:29 | 28 | 22 | 10.3124
17072.684 | 11 | 5:00 | 33 | 36 | 10.3124
17072.744 | 13 | 8:40 | 26 | 28 | 10.3124
17072.81 | 12 | 7:47 | 30 | 20 | 10.3124
17072.913 | 10 | 9:24 | 17 | 33 | 10.3124
17072.92 | 13 | 5:12 | 21 | 18 | 10.3124
17072.988 | 10 | 6:55 | 20 | 18 | 10.3124
17073.058 | 11 | 7:05 | 31 | 22 | 10.3124
17073.072 | 15 | 9:18 | 18 | 21 | 10.3124
17073.094 | 11 | 7:46 | 43 | 19 | 10.3124
17073.126 | 11 | 7:08 | 29 | 41 | 10.3124
17073.132 | 10 | 6:57 | 26 | 19 | 10.3124
17073.214 | 12 | 8:25 | 20 | 18 | 10.3124
17073.245 | 12 | 7:09 | 28 | 26 | 10.3124
17073.266 | 10 | 6:47 | 26 | 19 | 10.3124
17073.298 | 13 | 9:07 | 47 | 42 | 10.3124
17073.342 | 13 | 8:16 | 25 | 23 | 10.3124
17073.368 | 10 | 5:27 | 19 | 31 | 10.3124
17073.442 | 11 | 8:48 | 25 | 22 | 10.3124
17073.457 | 10 | 9:06 | 23 | 23 | 10.3124
17073.54 | 10 | 8:10 | 22 | 19 | 10.3124
17073.724 | 16 | 8:56 | 17 | 18 | 10.3124
17073.735 | 11 | 6:35 | 17 | 18 | 10.3124
17073.743 | 14 | 6:56 | 31 | 18 | 10.3124
17073.758 | 11 | 3:26 | 49 | 24 | 10.3124
17073.81 | 10 | 6:35 | 16 | 23 | 10.3124
17073.819 | 15 | 6:48 | 28 | 26 | 10.3124
17073.824 | 15 | 8:50 | 53 | 30 | 10.3124
17073.824 | 11 | 7:10 | 57 | 34 | 10.3124
17073.85 | 10 | 8:37 | 17 | 18 | 10.3124
17073.92 | 15 | 8:48 | 52 | 37 | 10.3124
17073.946 | 19 | 6:58 | 44 | 19 | 10.3124
17073.97 | 10 | 7:13 | 32 | 55 | 10.3124
17074.056 | 12 | 8:49 | 15 | 18 | 10.3124
17074.206 | 11 | 5:06 | 32 | 34 | 10.3124
17074.212 | 16 | 6:59 | 40 | 18 | 10.3124
17074.23 | 11 | 8:41 | 19 | 26 | 10.3124
17074.244 | 11 | 8:15 | 18 | 24 | 10.3124
17074.32 | 14 | 5:20 | 24 | 21 | 10.3124
17074.336 | 13 | 8:08 | 25 | 19 | 10.3124
17074.394 | 13 | 8:18 | 17 | 18 | 10.3124
17074.396 | 13 | 8:39 | 55 | 22 | 10.3124
17074.434 | 13 | 8:07 | 25 | 22 | 10.3124
17074.496 | 13 | 8:26 | 74 | 33 | 10.3124
17074.504 | 13 | 5:00 | 22 | 18 | 10.3124
17074.51 | 12 | 5:16 | 28 | 35 | 10.3124
17074.539 | 14 | 8:10 | 23 | 18 | 10.3124
17074.563 | 11 | 6:31 | 19 | 19 | 10.3124
17074.616 | 18 | 7:46 | 30 | 32 | 10.3124
17074.654 | 11 | 5:05 | 24 | 39 | 10.3124
17074.668 | 10 | 8:18 | 32 | 43 | 10.3124
17074.67 | 12 | 7:09 | 22 | 20 | 10.3124
17074.716 | 10 | 6:28 | 26 | 31 | 10.3124
17074.74 | 12 | 8:42 | 42 | 38 | 10.3124
17074.78 | 11 | 7:56 | 35 | 28 | 10.3124
17074.852 | 15 | 7:37 | 32 | 24 | 10.3124
17074.916 | 12 | 6:15 | 42 | 39 | 10.3124
17074.943 | 17 | 6:57 | 32 | 18 | 10.3124
17074.96 | 11 | 5:30 | 20 | 23 | 10.3124
17075.034 | 18 | 6:58 | 20 | 18 | 10.3124
17075.036 | 11 | 6:45 | 20 | 29 | 10.3124
17075.104 | 17 | 6:52 | 65 | 40 | 10.3124
17075.148 | 10 | 7:14 | 18 | 25 | 10.3124
17075.201 | 14 | 5:27 | 20 | 20 | 10.3124
17075.214 | 10 | 7:46 | 38 | 18 | 10.3124
17075.248 | 11 | 5:42 | 17 | 20 | 10.3124
17075.256 | 16 | 5:30 | 15 | 18 | 10.3124
17075.359 | 14 | 6:56 | 27 | 18 | 10.3124
17075.371 | 10 | 8:19 | 31 | 30 | 10.3124
17075.376 | 11 | 5:13 | 23 | 18 | 10.3124
17075.381 | 12 | 4:54 | 33 | 30 | 10.3124
17075.49 | 11 | 8:26 | 23 | 20 | 10.3124
17075.538 | 13 | 8:26 | 37 | 18 | 10.3124
17075.546 | 17 | 7:08 | 115 | 69 | 10.3124
17075.629 | 18 | 5:36 | 38 | 29 | 10.3124
17075.67 | 13 | 6:57 | 28 | 30 | 10.3124
17075.673 | 10 | 6:46 | 21 | 18 | 10.3124
17075.738 | 11 | 6:34 | 35 | 59 | 10.3124
17075.771 | 12 | 7:06 | 70 | 62 | 10.3124
17076.149 | 11 | 6:57 | 24 | 20 | 10.3124
17076.193 | 11 | 5:16 | 82 | 113 | 10.3124
17076.214 | 11 | 6:35 | 44 | 162 | 10.3124
17076.422 | 10 | 5:43 | 28 | 18 | 10.3124
17076.434 | 20 | 6:38 | 23 | 18 | 10.3124
17076.626 | 10 | 8:11 | 30 | 29 | 10.3124
17076.741 | 10 | 5:34 | 31 | 27 | 10.3124
17076.767 | 12 | 6:38 | 33 | 23 | 10.3124
17076.767 | 11 | 6:52 | 45 | 61 | 10.3124
17076.787 | 12 | 6:00 | 31 | 25 | 10.3124
17076.903 | 11 | 6:55 | 32 | 36 | 10.3124
17076.983 | 12 | 6:57 | 35 | 38 | 10.3124
17076.988 | 12 | 5:21 | 46 | 45 | 10.3124
17077.1 | 14 | 6:00 | 20 | 19 | 10.3124
17077.166 | 11 | 6:49 | 43 | 74 | 10.3124
17077.211 | 11 | 7:31 | 30 | 24 | 10.3124
17077.507 | 10 | 5:10 | 35 | 24 | 10.3124
17077.533 | 11 | 6:00 | 32 | 26 | 10.3124
17077.965 | 11 | 6:00 | 18 | 18 | 10.3124
17078.123 | 11 | 5:28 | 42 | 42 | 10.3124
17078.509 | 10 | 6:38 | 21 | 18 | 10.3124
17078.614 | 14 | 6:45 | 55 | 177 | 10.3124
17078.69 | 11 | 5:20 | 21 | 20 | 10.3124
17078.83 | 14 | 7:22 | 26 | 22 | 10.3124
17078.954 | 12 | 4:58 | 131 | 137 | 10.3124
17079.668 | 10 | 5:29 | 15 | 26 | 10.3124
17080.332 | 10 | 1:15 | 25 | 18 | 10.3124
17080.481 | 11 | 6:10 | 32 | 26 | 10.3124
17080.873 | 10 | 4:06 | 36 | 23 | 10.3124
17080.887 | 12 | 6:17 | 22 | 23 | 10.3124
17081.024 | 15 | 5:27 | 41 | 30 | 10.3124
17086.583 | 11 | 6:18 | 39 | 53 | 10.3124
17086.954 | 12 | 6:02 | 45 | 38 | 10.3124
17087.733 | 14 | 5:46 | 24 | 24 | 10.3124