## Hoja1
log dist. [m] | depth [%] | o'clock | length [mm] | width [mm] | Espesor
1.344 | 30 | 9:35 | 23 | 58 | 14.3
1.407 | 22 | 9:35 | 51 | 116 | 14.3
1.461 | 21 | 11:10 | 18 | 28 | 14.3
1.554 | 23 | 10:15 | 23 | 23 | 14.3
1.56 | 24 | 1:10 | 13 | 28 | 14.3
1.562 | 24 | 3:55 | 23 | 36 | 14.3
1.618 | 21 | 3:50 | 18 | 23 | 14.3
1.648 | 26 | 1:50 | 23 | 28 | 14.3
1.659 | 20 | 12:50 | 36 | 38 | 14.3
4.059 | 20 | 8:35 | 20 | 20 | 14.3
3478.919 | 20 | 11:10 | 33 | 58 | 11.9
4700.458 | 23 | 11:05 | 36 | 36 | 11.9
6611.209 | 21 | 10:35 | 30 | 33 | 11.9
6908.836 | 23 | 10:50 | 36 | 33 | 11.9
7232.579 | 21 | 10:30 | 23 | 33 | 10.3
8002.958 | 24 | 1:00 | 43 | 25 | 8.7
8376.196 | 23 | 5:35 | 36 | 91 | 8.7
8581.822 | 20 | 0:00 | 28 | 25 | 8.7
8710.143 | 21 | 11:05 | 23 | 36 | 8.7
9497.619 | 23 | 3:25 | 36 | 94 | 8.7
9498.18 | 22 | 4:10 | 33 | 79 | 8.7
9498.274 | 20 | 3:20 | 25 | 71 | 8.7
9498.277 | 22 | 4:15 | 25 | 86 | 8.7
9499.43 | 20 | 3:00 | 25 | 51 | 8.7
9502.214 | 21 | 5:30 | 28 | 41 | 8.7
9502.567 | 20 | 3:15 | 56 | 61 | 8.7
9502.582 | 22 | 4:10 | 46 | 102 | 8.7
9502.986 | 20 | 5:30 | 25 | 48 | 8.7
9503.143 | 20 | 5:35 | 30 | 117 | 8.7
9503.146 | 22 | 4:10 | 36 | 41 | 8.7
9503.428 | 22 | 4:15 | 48 | 188 | 8.7
9503.801 | 22 | 4:10 | 46 | 91 | 8.7
9504.225 | 24 | 2:40 | 38 | 48 | 8.7
9504.716 | 20 | 4:10 | 33 | 74 | 8.7
9506.029 | 24 | 4:20 | 36 | 117 | 8.7
9506.895 | 22 | 5:10 | 38 | 241 | 8.7
9678.307 | 23 | 5:00 | 33 | 38 | 8.7
9681.098 | 23 | 5:15 | 25 | 36 | 8.7
9738.525 | 20 | 12:35 | 28 | 30 | 8.7
10123.5 | 24 | 7:20 | 41 | 36 | 8.7
10125.545 | 21 | 9:50 | 25 | 25 | 8.7
10158.578 | 20 | 5:35 | 20 | 25 | 8.7
10472.722 | 20 | 10:30 | 38 | 18 | 8.7
11015.028 | 23 | 1:25 | 33 | 38 | 8.7
11424.978 | 20 | 5:40 | 18 | 18 | 8.7
11536.009 | 21 | 4:00 | 15 | 18 | 8.7
11560.795 | 22 | 9:50 | 56 | 51 | 8.7
11630.043 | 23 | 5:40 | 15 | 18 | 8.7
11631.902 | 21 | 5:30 | 28 | 38 | 8.7
11639.032 | 20 | 7:00 | 20 | 28 | 8.7
11754.068 | 22 | 5:50 | 25 | 41 | 8.7
11755.14 | 23 | 5:50 | 23 | 30 | 8.7
11755.491 | 21 | 5:50 | 28 | 33 | 8.7
11840.383 | 23 | 3:35 | 28 | 30 | 8.7
11840.456 | 23 | 3:30 | 25 | 30 | 8.7
11841.147 | 23 | 11:05 | 33 | 53 | 8.7
11841.173 | 24 | 8:15 | 51 | 155 | 8.7
11841.292 | 21 | 3:30 | 51 | 43 | 8.7
11841.424 | 22 | 10:05 | 30 | 36 | 8.7
11841.455 | 20 | 3:30 | 25 | 53 | 8.7
11841.691 | 20 | 8:20 | 36 | 74 | 8.7
11842.364 | 22 | 8:35 | 23 | 56 | 8.7
11850.126 | 24 | 4:25 | 28 | 28 | 8.7
11875.201 | 22 | 6:10 | 30 | 30 | 8.7
11905.041 | 22 | 9:50 | 18 | 25 | 8.7
11912.158 | 24 | 8:40 | 33 | 38 | 8.7
11926.268 | 21 | 8:20 | 38 | 81 | 8.7
11931.683 | 21 | 6:20 | 25 | 107 | 8.7
11996.29 | 23 | 2:25 | 23 | 25 | 8.7
12034.347 | 20 | 4:15 | 38 | 38 | 8.7
12143.146 | 23 | 9:00 | 36 | 28 | 8.7
12196.47 | 21 | 5:20 | 36 | 91 | 8.7
12202.404 | 20 | 3:45 | 25 | 30 | 8.7
12219.633 | 20 | 4:00 | 36 | 43 | 8.7
12221.393 | 21 | 8:20 | 30 | 51 | 8.7
12225.264 | 21 | 9:25 | 10 | 30 | 8.7
12227.677 | 21 | 11:00 | 43 | 71 | 8.7
12227.776 | 20 | 11:00 | 64 | 52 | 8.7
12238.378 | 20 | 11:25 | 18 | 25 | 8.7
12239.958 | 23 | 12:05 | 46 | 64 | 8.7
12246.262 | 25 | 11:45 | 23 | 30 | 8.7
12248.452 | 23 | 11:35 | 20 | 30 | 8.7
12248.987 | 24 | 11:40 | 25 | 30 | 8.7
12249.15 | 25 | 11:30 | 41 | 78 | 8.7
12249.625 | 22 | 11:30 | 30 | 41 | 8.7
12250.306 | 20 | 7:10 | 33 | 25 | 8.7
12251.797 | 23 | 4:20 | 36 | 46 | 8.7
12251.995 | 23 | 4:20 | 36 | 64 | 8.7
12254.309 | 21 | 11:30 | 30 | 25 | 8.7
12255.106 | 22 | 11:40 | 23 | 23 | 8.7
12255.195 | 22 | 5:50 | 30 | 28 | 8.7
12256.442 | 20 | 4:40 | 30 | 38 | 8.7
12257.756 | 20 | 5:50 | 15 | 25 | 8.7
12258.185 | 20 | 11:40 | 20 | 18 | 8.7
12259.47 | 21 | 6:05 | 38 | 25 | 8.7
12260.428 | 20 | 11:30 | 23 | 38 | 8.7
12276.912 | 21 | 8:15 | 28 | 48 | 8.7
12278.332 | 24 | 7:00 | 33 | 48 | 8.7
12278.886 | 20 | 2:40 | 33 | 51 | 8.7
12278.962 | 21 | 4:35 | 20 | 38 | 8.7
12279.056 | 20 | 5:20 | 25 | 38 | 8.7
12281.306 | 23 | 4:40 | 38 | 123 | 8.7
12281.649 | 21 | 5:35 | 33 | 107 | 8.7
12300.151 | 25 | 5:40 | 28 | 36 | 8.7
12335.54 | 21 | 7:00 | 18 | 30 | 8.7
12548.428 | 20 | 5:30 | 25 | 46 | 8.7
12549.276 | 22 | 5:30 | 43 | 64 | 8.7
12582.936 | 20 | 5:50 | 38 | 46 | 8.7
12663.312 | 21 | 5:30 | 20 | 23 | 8.7
12717.483 | 20 | 5:50 | 38 | 28 | 8.7
12718.001 | 20 | 5:40 | 58 | 58 | 8.7
12718.164 | 24 | 5:55 | 25 | 38 | 8.7
12718.514 | 23 | 5:40 | 33 | 46 | 8.7
12727.297 | 20 | 5:35 | 74 | 85 | 8.7
12764.828 | 20 | 10:40 | 43 | 71 | 8.7
12774.516 | 21 | 5:35 | 23 | 18 | 8.7
12774.6 | 20 | 5:35 | 18 | 41 | 8.7
12776.266 | 24 | 5:25 | 38 | 43 | 8.7
12776.614 | 20 | 5:25 | 18 | 33 | 8.7
12777.381 | 20 | 5:40 | 20 | 36 | 8.7
12777.605 | 20 | 5:40 | 10 | 25 | 8.7
12942.854 | 23 | 5:30 | 28 | 41 | 8.7
12944.371 | 21 | 11:35 | 30 | 33 | 8.7
12944.922 | 22 | 11:25 | 41 | 38 | 8.7
12969.535 | 20 | 11:40 | 15 | 38 | 8.7
12970.101 | 21 | 5:40 | 33 | 127 | 8.7
13066.987 | 24 | 5:35 | 30 | 36 | 8.7
13096.131 | 22 | 11:45 | 20 | 25 | 8.7
13100.54 | 28 | 11:50 | 18 | 23 | 8.7
13100.967 | 25 | 11:55 | 20 | 23 | 8.7
13104.815 | 20 | 0:00 | 20 | 25 | 8.7
13104.94 | 23 | 11:55 | 20 | 25 | 8.7
13122.819 | 20 | 5:50 | 20 | 30 | 8.7
13125.044 | 20 | 5:50 | 23 | 30 | 8.7
13128.8 | 21 | 5:40 | 30 | 30 | 8.7
13152.194 | 20 | 4:40 | 41 | 69 | 8.7
13164.243 | 21 | 6:10 | 33 | 30 | 8.7
13189.049 | 21 | 3:35 | 38 | 38 | 8.7
13194.378 | 20 | 5:35 | 33 | 51 | 8.7
13194.434 | 33 | 5:35 | 15 | 23 | 8.7
13200.715 | 21 | 2:55 | 33 | 71 | 8.7
13213.309 | 26 | 9:30 | 46 | 81 | 8.7
13286.605 | 28 | 8:10 | 28 | 25 | 8.7
13319.676 | 22 | 6:25 | 23 | 38 | 8.7
13326.323 | 21 | 5:40 | 13 | 41 | 8.7
13344.817 | 24 | 11:35 | 43 | 64 | 8.7
13425.703 | 22 | 11:50 | 13 | 20 | 8.7
13429.648 | 29 | 11:50 | 20 | 18 | 8.7
13430.212 | 23 | 11:50 | 15 | 23 | 8.7
13430.801 | 24 | 11:50 | 20 | 25 | 8.7
13431.015 | 33 | 11:50 | 20 | 23 | 8.7
13431.263 | 25 | 11:50 | 15 | 25 | 8.7
13431.307 | 23 | 11:55 | 18 | 23 | 8.7
13431.586 | 20 | 11:50 | 20 | 28 | 8.7
13431.65 | 27 | 11:50 | 15 | 23 | 8.7
13433.377 | 25 | 11:50 | 23 | 25 | 8.7
13438.838 | 20 | 11:50 | 23 | 23 | 8.7
13442.231 | 34 | 11:45 | 20 | 18 | 8.7
13442.46 | 30 | 11:40 | 18 | 25 | 8.7
13442.607 | 27 | 11:45 | 15 | 18 | 8.7
13444.609 | 20 | 11:45 | 13 | 25 | 8.7
13444.731 | 20 | 11:45 | 20 | 25 | 8.7
13444.919 | 22 | 6:00 | 23 | 28 | 8.7
13449.826 | 22 | 11:40 | 15 | 25 | 8.7
13450.603 | 20 | 11:35 | 18 | 20 | 8.7
13453.547 | 20 | 3:20 | 15 | 53 | 8.7
13572.147 | 23 | 8:00 | 25 | 25 | 8.7
13596.971 | 20 | 11:30 | 18 | 23 | 8.7
13610.839 | 22 | 5:30 | 25 | 36 | 8.7
13623.016 | 24 | 5:40 | 20 | 30 | 8.7
13638.197 | 24 | 6:30 | 28 | 36 | 8.7
13638.37 | 22 | 7:05 | 33 | 38 | 8.7
13657.753 | 22 | 1:10 | 33 | 48 | 8.7
13669.736 | 22 | 6:10 | 43 | 69 | 8.7
13678.131 | 21 | 4:15 | 20 | 23 | 8.7
13694.171 | 21 | 11:40 | 23 | 41 | 8.7
13695.49 | 28 | 11:35 | 15 | 18 | 8.7
13701.232 | 22 | 11:35 | 15 | 25 | 8.7
13706.028 | 20 | 11:40 | 30 | 53 | 8.7
13719.721 | 20 | 11:55 | 23 | 18 | 8.7
13721.136 | 20 | 11:55 | 51 | 26 | 8.7
13737.537 | 23 | 2:20 | 23 | 25 | 8.7
13738.263 | 22 | 2:50 | 36 | 48 | 8.7
13754.291 | 21 | 12:00 | 61 | 87 | 8.7
13767.501 | 24 | 7:35 | 46 | 117 | 8.7
13767.516 | 22 | 5:00 | 23 | 58 | 8.7
13768.728 | 22 | 11:30 | 15 | 23 | 8.7
13769.271 | 21 | 11:25 | 53 | 50 | 8.7
13769.335 | 23 | 2:45 | 25 | 58 | 8.7
13769.508 | 22 | 7:00 | 33 | 38 | 8.7
13769.904 | 20 | 7:00 | 25 | 36 | 8.7
13770.478 | 27 | 5:30 | 36 | 38 | 8.7
13770.501 | 21 | 7:30 | 18 | 28 | 8.7
13770.755 | 22 | 7:10 | 23 | 25 | 8.7
13770.961 | 20 | 7:30 | 23 | 61 | 8.7
13771.938 | 26 | 7:00 | 66 | 267 | 8.7
13772.129 | 20 | 11:30 | 18 | 23 | 8.7
13775.746 | 29 | 11:30 | 15 | 20 | 8.7
13776.571 | 20 | 11:30 | 20 | 30 | 8.7
13777.199 | 28 | 11:30 | 18 | 20 | 8.7
13777.379 | 23 | 11:30 | 15 | 18 | 8.7
13777.559 | 20 | 11:25 | 15 | 25 | 8.7
13778.57 | 20 | 11:55 | 46 | 46 | 8.7
13778.641 | 24 | 11:30 | 58 | 64 | 8.7
13778.799 | 24 | 8:20 | 23 | 28 | 8.7
13778.819 | 23 | 5:50 | 30 | 46 | 8.7
13779.37 | 28 | 5:50 | 28 | 30 | 8.7
13790.887 | 20 | 11:35 | 18 | 18 | 8.7
13812.863 | 20 | 6:30 | 36 | 51 | 8.7
13814.047 | 22 | 4:55 | 33 | 48 | 8.7
13816.881 | 20 | 11:50 | 18 | 25 | 8.7
13817.277 | 22 | 11:50 | 18 | 25 | 8.7
13822.479 | 21 | 11:50 | 18 | 23 | 8.7
13826.099 | 20 | 11:55 | 23 | 28 | 8.7
13826.221 | 21 | 11:55 | 23 | 30 | 8.7
13827.653 | 20 | 11:50 | 18 | 28 | 8.7
13828.375 | 24 | 11:55 | 10 | 20 | 8.7
13839.533 | 23 | 5:45 | 25 | 36 | 8.7
13840.397 | 23 | 5:35 | 41 | 41 | 8.7
13968.433 | 28 | 5:35 | 23 | 36 | 8.7
13973.416 | 22 | 3:20 | 25 | 36 | 8.7
13993.429 | 22 | 7:45 | 36 | 58 | 8.7
14022.21 | 24 | 11:55 | 15 | 18 | 8.7
14045.1 | 24 | 11:45 | 25 | 25 | 8.7
14045.573 | 26 | 11:50 | 23 | 30 | 8.7
14046.131 | 20 | 11:50 | 23 | 25 | 8.7
14046.492 | 28 | 11:45 | 18 | 25 | 8.7
14047.396 | 25 | 11:40 | 43 | 30 | 8.7
14060.109 | 20 | 11:40 | 15 | 25 | 8.7
14060.615 | 34 | 11:40 | 20 | 23 | 8.7
14060.853 | 28 | 11:40 | 18 | 28 | 8.7
14062.55 | 27 | 11:40 | 15 | 18 | 8.7
14063.464 | 26 | 11:35 | 23 | 23 | 8.7
14063.962 | 23 | 11:35 | 18 | 25 | 8.7
14064.201 | 25 | 11:40 | 20 | 25 | 8.7
14064.48 | 23 | 11:30 | 18 | 28 | 8.7
14064.694 | 26 | 11:35 | 48 | 29 | 8.7
14064.839 | 28 | 11:40 | 18 | 23 | 8.7
14064.889 | 24 | 11:40 | 15 | 18 | 8.7
14064.976 | 22 | 11:35 | 18 | 18 | 8.7
14065.103 | 32 | 11:40 | 18 | 23 | 8.7
14065.166 | 22 | 11:40 | 20 | 28 | 8.7
14065.369 | 27 | 11:35 | 20 | 18 | 8.7
14065.654 | 30 | 11:30 | 18 | 18 | 8.7
14065.768 | 25 | 11:35 | 41 | 30 | 8.7
14066.124 | 23 | 11:35 | 25 | 28 | 8.7
14066.197 | 20 | 11:30 | 15 | 18 | 8.7
14066.266 | 26 | 11:30 | 15 | 18 | 8.7
14066.314 | 23 | 11:30 | 18 | 23 | 8.7
14066.512 | 29 | 11:30 | 61 | 30 | 8.7
14066.614 | 21 | 11:40 | 23 | 28 | 8.7
14066.789 | 28 | 11:35 | 20 | 18 | 8.7
14066.883 | 21 | 11:35 | 18 | 18 | 8.7
14066.934 | 30 | 11:35 | 18 | 18 | 8.7
14067.086 | 34 | 11:35 | 23 | 18 | 8.7
14067.208 | 24 | 11:35 | 18 | 25 | 8.7
14067.315 | 27 | 11:30 | 23 | 28 | 8.7
14067.401 | 28 | 11:30 | 23 | 18 | 8.7
14067.511 | 32 | 11:30 | 18 | 18 | 8.7
14068.001 | 20 | 11:30 | 30 | 28 | 8.7
14068.887 | 20 | 11:30 | 15 | 18 | 8.7
14069.418 | 21 | 11:35 | 18 | 23 | 8.7
14069.632 | 28 | 11:30 | 20 | 30 | 8.7
14071.727 | 25 | 11:35 | 18 | 25 | 8.7
14071.793 | 24 | 11:35 | 23 | 25 | 8.7
14071.882 | 21 | 11:35 | 18 | 25 | 8.7
14073.873 | 20 | 11:30 | 28 | 25 | 8.7
14082.476 | 23 | 6:25 | 38 | 38 | 8.7
14139.464 | 22 | 11:50 | 15 | 18 | 8.7
14140.429 | 22 | 11:50 | 28 | 36 | 8.7
14141.557 | 25 | 11:45 | 36 | 18 | 8.7
14143.993 | 23 | 3:25 | 23 | 46 | 8.7
14145.578 | 20 | 11:50 | 18 | 28 | 8.7
14167.554 | 21 | 11:05 | 43 | 46 | 8.7
14168.392 | 20 | 11:30 | 36 | 53 | 8.7
14180.185 | 21 | 7:00 | 69 | 79 | 8.7
14184.787 | 20 | 8:35 | 41 | 58 | 8.7
14191.089 | 21 | 8:25 | 20 | 30 | 8.7
14202.534 | 20 | 6:15 | 38 | 53 | 8.7
14206.662 | 20 | 11:30 | 15 | 28 | 8.7
14208.282 | 21 | 2:10 | 48 | 36 | 8.7
14208.844 | 22 | 11:35 | 15 | 25 | 8.7
14216.154 | 24 | 11:40 | 20 | 18 | 8.7
14220.129 | 22 | 11:55 | 23 | 23 | 8.7
14225.158 | 22 | 11:50 | 25 | 30 | 8.7
14225.26 | 20 | 11:50 | 20 | 23 | 8.7
14229.446 | 23 | 11:50 | 64 | 33 | 8.7
14229.941 | 20 | 11:50 | 20 | 30 | 8.7
14231.412 | 22 | 4:05 | 41 | 38 | 8.7
14232.931 | 21 | 11:55 | 28 | 53 | 8.7
14234.152 | 24 | 11:55 | 25 | 30 | 8.7
14235.283 | 23 | 8:50 | 28 | 36 | 8.7
14235.372 | 20 | 8:50 | 51 | 74 | 8.7
14236.421 | 21 | 11:55 | 18 | 25 | 8.7
14236.926 | 22 | 11:50 | 15 | 23 | 8.7
14237.073 | 20 | 11:50 | 18 | 25 | 8.7
14237.167 | 22 | 0:00 | 18 | 18 | 8.7
14237.241 | 21 | 11:50 | 25 | 25 | 8.7
14238.138 | 21 | 11:50 | 30 | 28 | 8.7
14239.362 | 20 | 0:00 | 23 | 25 | 8.7
14239.837 | 21 | 11:50 | 23 | 30 | 8.7
14240.027 | 22 | 11:50 | 15 | 20 | 8.7
14241.318 | 21 | 0:00 | 28 | 64 | 8.7
14242.948 | 22 | 11:55 | 36 | 23 | 8.7
14243.164 | 24 | 11:50 | 20 | 18 | 8.7
14244.828 | 20 | 3:50 | 20 | 28 | 8.7
14245.697 | 27 | 4:10 | 84 | 98 | 8.7
14245.938 | 25 | 0:00 | 58 | 33 | 8.7
14246.268 | 22 | 4:10 | 48 | 94 | 8.7
14246.535 | 22 | 11:50 | 30 | 28 | 8.7
14246.621 | 27 | 3:45 | 33 | 60 | 8.7
14247.124 | 33 | 0:00 | 23 | 30 | 8.7
14247.33 | 31 | 11:55 | 33 | 23 | 8.7
14248.021 | 24 | 11:50 | 23 | 28 | 8.7
14248.183 | 21 | 11:45 | 36 | 25 | 8.7
14248.381 | 20 | 11:50 | 36 | 23 | 8.7
14248.567 | 23 | 3:25 | 25 | 58 | 8.7
14248.577 | 24 | 11:55 | 28 | 38 | 8.7
14248.732 | 21 | 11:55 | 28 | 25 | 8.7
14248.989 | 20 | 0:00 | 25 | 18 | 8.7
14249.626 | 24 | 0:00 | 28 | 25 | 8.7
14249.895 | 25 | 11:55 | 28 | 28 | 8.7
14250.04 | 20 | 11:50 | 18 | 25 | 8.7
14250.208 | 24 | 11:50 | 23 | 18 | 8.7
14250.36 | 29 | 11:50 | 53 | 20 | 8.7
14250.576 | 20 | 11:50 | 28 | 30 | 8.7
14250.637 | 26 | 11:50 | 43 | 28 | 8.7
14250.741 | 22 | 11:45 | 28 | 18 | 8.7
14251.092 | 20 | 11:45 | 18 | 18 | 8.7
14251.48 | 26 | 11:50 | 33 | 36 | 8.7
14251.843 | 21 | 11:50 | 25 | 25 | 8.7
14251.955 | 25 | 11:50 | 38 | 39 | 8.7
14252.209 | 28 | 4:05 | 30 | 48 | 8.7
14252.476 | 20 | 7:50 | 48 | 36 | 8.7
14252.738 | 25 | 11:50 | 28 | 18 | 8.7
14252.898 | 28 | 11:50 | 102 | 51 | 8.7
14253.307 | 20 | 11:50 | 33 | 41 | 8.7
14253.403 | 24 | 11:45 | 25 | 23 | 8.7
14254.493 | 25 | 3:25 | 25 | 51 | 8.7
14255.913 | 29 | 11:45 | 28 | 28 | 8.7
14257.932 | 20 | 11:45 | 28 | 33 | 8.7
14260.088 | 24 | 11:45 | 15 | 18 | 8.7
14262.222 | 25 | 11:40 | 23 | 25 | 8.7
14263.408 | 21 | 11:35 | 23 | 25 | 8.7
14264.32 | 21 | 11:40 | 25 | 36 | 8.7
14315.806 | 21 | 3:45 | 36 | 51 | 8.7
14318.778 | 20 | 3:25 | 23 | 61 | 8.7
14319.306 | 21 | 3:40 | 28 | 36 | 8.7
14329.928 | 20 | 5:15 | 20 | 25 | 8.7
14340.192 | 22 | 11:55 | 20 | 25 | 8.7
14340.482 | 22 | 11:55 | 18 | 28 | 8.7
14341.079 | 20 | 0:00 | 23 | 30 | 8.7
14342.524 | 23 | 11:55 | 23 | 20 | 8.7
14345.389 | 20 | 0:00 | 25 | 28 | 8.7
14345.656 | 21 | 11:55 | 33 | 28 | 8.7
14346.027 | 20 | 11:50 | 18 | 28 | 8.7
14347.817 | 20 | 11:55 | 41 | 30 | 8.7
14348.066 | 22 | 11:55 | 18 | 18 | 8.7
14350.944 | 20 | 4:35 | 30 | 48 | 8.7
14408.871 | 24 | 8:40 | 46 | 61 | 8.7
14409.344 | 24 | 8:40 | 30 | 41 | 8.7
14411.3 | 21 | 8:50 | 41 | 61 | 8.7
14418 | 22 | 8:15 | 25 | 109 | 8.7
14530.118 | 20 | 6:55 | 20 | 36 | 8.7
14536.169 | 20 | 5:15 | 33 | 48 | 8.7
14536.783 | 21 | 6:00 | 28 | 71 | 8.7
14538.543 | 20 | 5:25 | 53 | 166 | 8.7
14538.663 | 20 | 5:50 | 56 | 48 | 8.7
14540.677 | 25 | 6:00 | 99 | 59 | 8.7
14540.934 | 25 | 6:00 | 30 | 38 | 8.7
14541.411 | 25 | 5:55 | 20 | 18 | 8.7
14541.838 | 22 | 11:45 | 41 | 61 | 8.7
14552.613 | 20 | 6:00 | 23 | 28 | 8.7
14554.223 | 23 | 4:00 | 43 | 51 | 8.7
14554.82 | 20 | 5:55 | 33 | 28 | 8.7
14564.65 | 27 | 5:30 | 18 | 25 | 8.7
14577.601 | 20 | 5:35 | 23 | 23 | 8.7
14578.79 | 23 | 5:35 | 33 | 38 | 8.7
14581.988 | 20 | 11:35 | 15 | 18 | 8.7
14601.048 | 23 | 7:30 | 41 | 53 | 8.7
14606.4 | 20 | 6:05 | 36 | 28 | 8.7
14610.133 | 22 | 11:40 | 18 | 23 | 8.7
14611.678 | 21 | 11:40 | 18 | 25 | 8.7
14614.975 | 20 | 11:30 | 18 | 25 | 8.7
14616.466 | 23 | 11:35 | 23 | 30 | 8.7
14616.585 | 27 | 11:35 | 20 | 28 | 8.7
14617.169 | 23 | 11:40 | 20 | 23 | 8.7
14617.609 | 31 | 11:40 | 20 | 23 | 8.7
14625.282 | 21 | 8:30 | 41 | 58 | 8.7
14650.532 | 30 | 4:50 | 33 | 48 | 8.7
14650.573 | 20 | 3:05 | 46 | 91 | 8.7
14650.682 | 24 | 6:40 | 51 | 81 | 8.7
14674.985 | 24 | 6:00 | 30 | 28 | 8.7
14674.985 | 23 | 6:35 | 64 | 86 | 8.7
14683.473 | 20 | 1:50 | 56 | 91 | 8.7
14699.267 | 20 | 6:10 | 28 | 28 | 8.7
14711.289 | 20 | 2:50 | 38 | 46 | 8.7
14744.67 | 21 | 2:05 | 33 | 28 | 8.7
14744.995 | 20 | 2:05 | 41 | 38 | 8.7
14755.548 | 24 | 6:00 | 25 | 30 | 8.7
14782.51 | 26 | 5:50 | 25 | 64 | 8.7
14891.509 | 23 | 12:00 | 81 | 150 | 8.7
14898.616 | 20 | 1:30 | 36 | 46 | 8.7
14899.602 | 22 | 7:25 | 38 | 46 | 8.7
14903.229 | 23 | 10:55 | 18 | 23 | 8.7
14939.82 | 22 | 6:00 | 41 | 97 | 8.7
14988.271 | 20 | 12:00 | 28 | 28 | 8.7
15051.334 | 22 | 6:30 | 38 | 254 | 8.7
15051.799 | 22 | 6:10 | 30 | 28 | 8.7
15052.34 | 21 | 6:40 | 33 | 132 | 8.7
15062.703 | 20 | 10:40 | 46 | 46 | 8.7
15071.524 | 23 | 3:10 | 61 | 58 | 8.7
15135.748 | 23 | 11:35 | 43 | 41 | 8.7
15137.501 | 20 | 5:45 | 20 | 28 | 8.7
15137.689 | 21 | 11:30 | 28 | 38 | 8.7
15139.921 | 24 | 11:45 | 23 | 25 | 8.7
15140.295 | 24 | 11:40 | 25 | 18 | 8.7
15140.945 | 21 | 11:40 | 20 | 28 | 8.7
15142.261 | 27 | 11:45 | 23 | 18 | 8.7
15143.002 | 24 | 11:45 | 25 | 18 | 8.7
15143.119 | 20 | 11:45 | 13 | 18 | 8.7
15145.349 | 20 | 11:45 | 25 | 25 | 8.7
15145.55 | 21 | 11:45 | 20 | 18 | 8.7
15145.685 | 22 | 11:45 | 23 | 30 | 8.7
15146.668 | 24 | 6:20 | 18 | 18 | 8.7
15147.354 | 32 | 11:45 | 66 | 26 | 8.7
15148.09 | 20 | 11:45 | 13 | 25 | 8.7
15148.199 | 20 | 11:45 | 23 | 41 | 8.7
15160.051 | 21 | 5:35 | 30 | 46 | 8.7
15160.536 | 27 | 6:00 | 61 | 163 | 8.7
15172.111 | 23 | 11:55 | 25 | 28 | 8.7
15172.464 | 20 | 11:55 | 23 | 18 | 8.7
15176.955 | 20 | 11:50 | 15 | 25 | 8.7
15183.467 | 21 | 11:50 | 25 | 30 | 8.7
15183.841 | 21 | 11:45 | 15 | 25 | 8.7
15184.321 | 23 | 11:45 | 36 | 23 | 8.7
15217.391 | 25 | 4:15 | 41 | 46 | 8.7
15220.188 | 21 | 5:40 | 38 | 114 | 8.7
15232.375 | 21 | 6:05 | 30 | 117 | 8.7
15233.244 | 21 | 11:40 | 25 | 28 | 8.7
15235.448 | 20 | 11:40 | 36 | 28 | 8.7
15235.839 | 20 | 11:40 | 25 | 28 | 8.7
15236.609 | 21 | 5:20 | 33 | 104 | 8.7
15237.333 | 23 | 6:25 | 46 | 74 | 8.7
15237.341 | 22 | 5:35 | 25 | 30 | 8.7
15237.404 | 23 | 4:00 | 36 | 46 | 8.7
15239.246 | 20 | 11:40 | 18 | 30 | 8.7
15239.299 | 22 | 11:35 | 18 | 28 | 8.7
15239.37 | 20 | 11:35 | 20 | 25 | 8.7
15239.528 | 21 | 6:25 | 36 | 94 | 8.7
15239.548 | 21 | 11:30 | 18 | 23 | 8.7
15239.756 | 20 | 3:45 | 46 | 48 | 8.7
15240.152 | 21 | 5:40 | 18 | 33 | 8.7
15241.575 | 21 | 5:35 | 13 | 30 | 8.7
15241.648 | 24 | 6:20 | 38 | 48 | 8.7
15242.413 | 26 | 5:35 | 23 | 38 | 8.7
15245.088 | 22 | 5:10 | 48 | 91 | 8.7
15255.377 | 24 | 11:50 | 33 | 38 | 8.7
15257.229 | 22 | 5:50 | 51 | 157 | 8.7
15261.554 | 23 | 5:40 | 51 | 48 | 8.7
15261.704 | 21 | 5:40 | 48 | 97 | 8.7
15266.667 | 23 | 7:30 | 56 | 324 | 8.7
15269.621 | 22 | 4:55 | 41 | 36 | 8.7
15291.92 | 21 | 11:40 | 18 | 18 | 8.7
15366.804 | 20 | 5:00 | 30 | 30 | 8.7
15374.47 | 22 | 2:10 | 58 | 74 | 8.7
15429.687 | 22 | 12:55 | 43 | 46 | 8.7
15436.748 | 21 | 4:50 | 33 | 46 | 8.7
15438.082 | 23 | 4:35 | 38 | 41 | 8.7
15488.407 | 22 | 2:50 | 48 | 74 | 8.7
15488.676 | 22 | 2:10 | 51 | 189 | 8.7
15502.997 | 22 | 2:05 | 28 | 36 | 8.7
15562.92 | 21 | 6:05 | 48 | 51 | 8.7
15572.278 | 27 | 6:00 | 38 | 41 | 8.7
15881.64 | 30 | 5:45 | 25 | 18 | 8.7
15931.728 | 20 | 5:30 | 43 | 41 | 8.7
15964.781 | 22 | 9:20 | 46 | 38 | 8.7
15993.984 | 22 | 6:40 | 46 | 51 | 8.7
16046.524 | 20 | 7:25 | 48 | 84 | 8.7
16053.707 | 21 | 5:55 | 56 | 58 | 8.7
16179.891 | 20 | 11:45 | 13 | 18 | 8.7
16194.1 | 23 | 5:35 | 41 | 53 | 8.7
16224.504 | 22 | 9:40 | 30 | 25 | 8.7
16359.919 | 20 | 5:20 | 30 | 81 | 8.7
16484.125 | 24 | 8:30 | 48 | 51 | 8.7
16486.823 | 22 | 4:45 | 48 | 58 | 8.7
16487.709 | 20 | 2:40 | 36 | 41 | 8.7
16494.76 | 23 | 8:20 | 48 | 61 | 8.7
16551.481 | 20 | 7:00 | 56 | 107 | 8.7
16551.585 | 22 | 7:00 | 58 | 91 | 8.7
16565.857 | 20 | 7:35 | 33 | 28 | 8.7
16575.146 | 21 | 2:35 | 28 | 46 | 8.7
16580.333 | 23 | 11:30 | 20 | 28 | 8.7
16593.447 | 20 | 6:40 | 46 | 28 | 8.7
16595.156 | 20 | 6:30 | 33 | 36 | 8.7
16596.083 | 22 | 4:50 | 36 | 38 | 8.7
16610.678 | 21 | 11:55 | 18 | 25 | 8.7
16621.623 | 21 | 4:10 | 33 | 69 | 8.7
16728.346 | 20 | 3:00 | 38 | 46 | 8.7
16754.607 | 22 | 5:25 | 18 | 36 | 8.7
16774.279 | 22 | 7:45 | 30 | 23 | 8.7
16778.905 | 21 | 11:35 | 23 | 28 | 8.7
16797.523 | 20 | 5:15 | 20 | 25 | 8.7
16804.775 | 20 | 6:10 | 53 | 36 | 8.7
16809.062 | 22 | 5:45 | 20 | 36 | 8.7
16822.687 | 22 | 4:10 | 33 | 23 | 8.7
16895.359 | 23 | 7:20 | 64 | 58 | 8.7
17127.301 | 23 | 2:00 | 38 | 71 | 11.9
17129.046 | 20 | 12:35 | 38 | 30 | 11.9
17130.235 | 21 | 8:35 | 18 | 30 | 11.9
17130.349 | 30 | 8:10 | 61 | 32 | 11.9
17130.537 | 23 | 8:00 | 25 | 46 | 11.9
17131.774 | 22 | 4:35 | 38 | 28 | 11.9
17131.883 | 30 | 1:30 | 69 | 123 | 11.9
17131.937 | 21 | 4:35 | 20 | 25 | 11.9
17132.043 | 25 | 1:50 | 30 | 38 | 11.9
17132.061 | 28 | 1:10 | 33 | 33 | 11.9
17132.17 | 29 | 1:30 | 61 | 111 | 11.9
17132.336 | 25 | 1:10 | 25 | 46 | 11.9
17132.752 | 23 | 6:45 | 20 | 30 | 11.9
17132.823 | 20 | 6:10 | 56 | 38 | 11.9
17133.217 | 21 | 7:30 | 23 | 25 | 11.9
17133.278 | 20 | 7:25 | 38 | 41 | 11.9
17133.524 | 23 | 6:10 | 38 | 46 | 11.9
17133.588 | 24 | 6:40 | 25 | 95 | 11.9
17133.664 | 20 | 10:15 | 20 | 25 | 11.9
17133.999 | 22 | 10:00 | 15 | 25 | 11.9
17134.251 | 22 | 1:45 | 41 | 91 | 11.9
17134.261 | 21 | 9:45 | 15 | 25 | 11.9
17134.309 | 23 | 4:30 | 23 | 25 | 11.9
17134.474 | 21 | 2:05 | 28 | 41 | 11.9
17134.535 | 23 | 2:00 | 28 | 51 | 11.9
17134.583 | 22 | 7:40 | 23 | 36 | 11.9
17134.596 | 20 | 6:40 | 66 | 79 | 11.9
17134.632 | 20 | 2:05 | 43 | 71 | 11.9
17134.665 | 20 | 9:40 | 18 | 30 | 11.9
17134.721 | 23 | 5:40 | 69 | 48 | 11.9
17134.721 | 24 | 7:40 | 23 | 18 | 11.9
17134.799 | 25 | 7:40 | 13 | 25 | 11.9
17134.868 | 23 | 6:00 | 71 | 229 | 11.9
17134.876 | 22 | 4:45 | 41 | 53 | 11.9
17135.01 | 22 | 7:40 | 28 | 36 | 11.9
17135.091 | 20 | 9:15 | 13 | 18 | 11.9
17135.244 | 20 | 2:30 | 20 | 25 | 11.9
17135.257 | 20 | 9:10 | 18 | 28 | 11.9
17135.627 | 23 | 5:35 | 74 | 107 | 11.9
17135.77 | 22 | 4:55 | 69 | 36 | 11.9
17135.77 | 23 | 5:45 | 76 | 373 | 11.9
17136.057 | 23 | 4:20 | 28 | 38 | 11.9
17136.077 | 21 | 5:45 | 64 | 91 | 11.9
17136.204 | 23 | 7:00 | 41 | 81 | 11.9
17136.349 | 20 | 6:30 | 53 | 114 | 11.9
17136.473 | 22 | 6:40 | 61 | 119 | 11.9
17136.572 | 20 | 8:00 | 13 | 18 | 11.9
17136.595 | 23 | 5:20 | 43 | 36 | 11.9
17136.618 | 20 | 6:20 | 79 | 102 | 11.9
17136.763 | 21 | 6:25 | 79 | 259 | 11.9
17136.765 | 20 | 5:00 | 46 | 36 | 11.9
17136.781 | 23 | 8:00 | 28 | 105 | 11.9
17136.925 | 23 | 6:05 | 84 | 233 | 11.9
17137.088 | 24 | 6:00 | 58 | 256 | 11.9
17137.09 | 25 | 5:10 | 36 | 58 | 11.9
17137.184 | 30 | 7:05 | 69 | 422 | 11.9
17137.36 | 22 | 4:50 | 36 | 30 | 11.9
17137.36 | 20 | 6:10 | 79 | 91 | 11.9
17137.494 | 21 | 7:40 | 38 | 18 | 11.9
17137.504 | 23 | 6:25 | 71 | 86 | 11.9
17137.647 | 24 | 8:10 | 23 | 25 | 11.9
17137.791 | 22 | 6:45 | 71 | 256 | 11.9
17137.936 | 29 | 6:25 | 76 | 430 | 11.9
17137.967 | 22 | 8:00 | 28 | 25 | 11.9
17138.045 | 20 | 6:25 | 25 | 36 | 11.9
17138.162 | 20 | 8:10 | 25 | 25 | 11.9
17138.246 | 20 | 6:40 | 69 | 61 | 11.9
17138.266 | 22 | 8:10 | 23 | 30 | 11.9
17138.368 | 23 | 5:30 | 18 | 25 | 11.9
17138.371 | 24 | 6:45 | 81 | 53 | 11.9
17138.533 | 23 | 5:20 | 81 | 417 | 11.9
17138.65 | 23 | 6:05 | 64 | 233 | 11.9
17138.802 | 24 | 6:05 | 69 | 61 | 11.9
17138.81 | 24 | 4:40 | 58 | 133 | 11.9
17138.988 | 22 | 5:50 | 74 | 102 | 11.9
17139.15 | 20 | 5:35 | 41 | 58 | 11.9
17139.234 | 22 | 4:45 | 30 | 38 | 11.9
17139.526 | 23 | 6:35 | 48 | 84 | 11.9
17139.564 | 25 | 7:15 | 23 | 18 | 11.9
17139.625 | 24 | 4:50 | 30 | 38 | 11.9
17139.646 | 23 | 6:35 | 74 | 259 | 11.9
17140.039 | 22 | 6:00 | 71 | 107 | 11.9
17140.189 | 22 | 5:50 | 56 | 79 | 11.9
17140.677 | 20 | 6:40 | 48 | 69 | 11.9
17140.779 | 22 | 5:35 | 79 | 343 | 11.9
17140.862 | 25 | 5:50 | 114 | 343 | 11.9
17141.048 | 20 | 6:50 | 76 | 117 | 11.9
17141.071 | 24 | 5:25 | 69 | 97 | 11.9
17141.254 | 20 | 6:35 | 97 | 201 | 11.9
17141.419 | 23 | 7:00 | 61 | 188 | 11.9
17141.505 | 26 | 6:35 | 53 | 119 | 11.9
17141.647 | 20 | 7:00 | 76 | 102 | 11.9
17141.848 | 20 | 6:50 | 28 | 61 | 11.9
17142.6 | 21 | 2:35 | 48 | 41 | 11.9
17142.757 | 23 | 12:55 | 51 | 48 | 10.3
17142.762 | 23 | 6:40 | 64 | 109 | 10.3
17142.841 | 20 | 1:00 | 23 | 25 | 10.3
17145.16 | 23 | 4:40 | 41 | 53 | 10.3